## 0. CONTENTS
skip
#VALUE! | PELCA IGBT Designer - Open-source manufacturing Life Cycle Inventory (LCI) model for Si IGBT power semiconductor
Version: V1.0.0
Authors: T. Guillemet, P.Y. Pichon, N. Degrenne
Contact: pelca@fr.merce.mee.com
Sheet # | Content
0 | Contents
1 | User inputs
2 | Inputs list
3 | Impact categories
4 | Pedigree matrix
5 | Summary LCI
6 | Bill of Materials (BoM)
7 | Bill of Energy (BoE)
8 | Device overview
9 | IGBT process flow
10 | Process recap
11 | Raw wafer production
12 | Wet etch
13 | Wet clean
14 | Photolithography
15 | Dry etch
16 | Thermal processes
17 | Implant
18 | CVD
19 | PVD
20 | CMP
21 | Thinning
22 | Dicing
23 | Probing
24 | Cleanroom facilities & infrastructures (wafer fab)
25 | Chemicals & materials
26 | Chemical solution models
27 | Front-end yield models
28 | Die count model
29 | Fab size model
30 | References

## 1. USER INPUTS
skip
#VALUE! | PELCA IGBT Designer - Open-source manufacturing Life Cycle Inventory (LCI) model for Si IGBT power semiconductor - V1.0.0 |  | Unit | Value | I/O type
Wafer and die metrics | Die size | X (after dicing) | mm | 10 | User input
|  | Y (after dicing) | mm | 10 | User input
|  | Z (after thinning) | mm | 0.07 | User input
| Sawing street width | X | mm | 0.12 | User input
|  | Y | mm | 0.12 | User input
| Die area | Adie (before dicing) | mm² | 101.2036 | Model output
|  | Adie (after dicing) | mm² | 100 | Model output
| Die voltage rating |  | V | 750 | Fixed
| Die current rating |  | A | 270 | Model output
| Wafer diameter (Dwf) |  | mm | 200 | User input
| Edge exclusion width |  | mm | 6 | Model output
| Usable wafer area (Awf) |  | cm² | 277.5911 | Model output
| Gross die (die count per wafer) |  | [.] | 273 | Model output
| Front-end (FE) yield model |  | [.] | Murphy, triangular | User input
| Wafer killer defect density (D0) |  | cm-2 | 0.1 | User input
| Front-end (FE) yield (η1) |  | % | 90.56% | Model output
| Probing yield (η2) |  | % | 94% | User input
| Dicing yield (η3) |  | % | 98.5% | User input
| Manufacturing yield η (η1 x η2 x η3) |  | % | 83.85% | Model output
| Good die count per wafer |  | [.] | 228 | Model output
| Scaling factor (µ) |  | cm-2 | 0.004296333 | Model output
Wafer fab metrics | Fab location and associated electricity mix |  | [.] | JP | User input
|  |  | [.] | Japan | Model output
| Fab ISO class |  | [.] | 4 | User input
| Cleanroom air change rate |  | h-1 | 400 | Model output
| Fab throughput |  | wfs/month | 100000 | User input
| Fab area |  | m² | 36520 | Model output
| Abatement efficiency |  | % | 95% | User input
| Wastewater recycling yield |  | % | 50% | User input

## 2. INPUTS LIST
skip
Fab location | Location acronym | Activity - Electricity mix | Reference product | Description
Global | GLO | market group for electricity, medium voltage | electricity, medium voltage | Global electricity mix, worldwide
Europe | RER | market group for electricity, medium voltage | electricity, medium voltage | European electricity mix
US | US | market group for electricity, medium voltage | electricity, medium voltage | US electricity mix
China | CN | market group for electricity, medium voltage | electricity, medium voltage | China electricity mix of different provinces
Austria | AT | market for electricity, medium voltage | electricity, medium voltage | Austrian electricity mix
Japan | JP | market for electricity, medium voltage | electricity, medium voltage | Japan electricity mix
France | FR | market for electricity, medium voltage | electricity, medium voltage | French electricity mix
Germany | DE | market for electricity, medium voltage | electricity, medium voltage | German electricity mix
Singapore | SG | market for electricity, medium voltage | electricity, medium voltage | Singapore electricity mix
Switzerland | CH | market for electricity, medium voltage, renewable energy products | electricity, medium voltage, renewable energy products | Swiss renewable electricity mix
Wafer diameter (Dwf, mm) | Edge exclusion width (mm)
150 | 6
200 | 6
300 | 3
Yield model | Die area (cm²) | Defect density (cm-2) | Front-end manufacturing yield (YFE, %)
Murphy, triangular | 1 | 0.1 | 90.56%
Murphy, rectangular |  |  | 90.63%
Seed |  |  | 90.91%
Poisson |  |  | 90.48%
Wafer fab ISO class (ISO 14644-1) | Cleanroom Class | Air change rate (h-1)
1 | - | 700
2 | - | 600
3 | 1 | 500
4 | 10 | 400
5 | 100 | 240
6 | 1000 | 150
7 | 10 000 | 30
8 | 100 000 | 5

## 3. IMPACTS CATEGORIES
skip |  |  |  |  | Informations
Acronym | Method name | Impact category | Specific context | Unit | The methods selected for LCA.
GWP | EF v3.1 no LT | climate change no LT | global warming potential (GWP100) no LT | kg CO2 eq
OD | EF v3.1 no LT | ozone depletion no LT | ozone depletion potential (ODP) no LT | kg CFC-11 eq
HT | EF v3.1 no LT | human toxicity: carcinogenic no LT | comparative toxic unit for human (CTUh) no LT | CTUh
HTNC | EF v3.1 no LT | human toxicity: non-carcinogenic no LT | comparative toxic unit for human (CTUh) no LT | CTUh
PMF | EF v3.1 no LT | particulate matter formation no LT | impact on human health no LT | disease incidence
IR | EF v3.1 no LT | ionising radiation: human health no LT | human exposure efficiency relative to u235 no LT | kBq U-235 eq
POF | EF v3.1 no LT | photochemical ozone formation: human health no LT | tropospheric ozone concentration increase no LT | kg NMVOC eq
TAP | EF v3.1 no LT | acidification no LT | accumulated exceedance (AE) no LT | mol H+ eq
TE | EF v3.1 no LT | eutrophication: terrestrial no LT | accumulated exceedance (AE) no LT | mol N eq
FE | EF v3.1 no LT | eutrophication: freshwater no LT | fraction of nutrients reaching freshwater end compartment (P) no LT | kg P eq
ME | EF v3.1 no LT | eutrophication: marine no LT | fraction of nutrients reaching marine end compartment (N) no LT | kg N eq
FET | EF v3.1 no LT | ecotoxicity: freshwater no LT | comparative toxic unit for ecosystems (CTUe) no LT | CTUe
WD | EF v3.1 no LT | water use no LT | user deprivation potential (deprivation-weighted water consumption) no LT | m3 world eq
MRD | EF v3.1 no LT | material resources: metals/minerals no LT | abiotic depletion potential (ADP): elements (ultimate reserves) no LT | kg Sb eq
FD | EF v3.1 no LT | energy resources: non-renewable no LT | abiotic depletion potential (ADP): fossil fuels no LT | MJ
LU | EF v3.1 no LT | land use no LT | soil quality index no LT | Dimensionless
Direction | Dispatching / receiving system | Flow description
Inflow | Technosphere | Energy input
Inflow | Technosphere | Product material input
Inflow | Technosphere | Process input
Outflow | Technosphere | Waste (solid, liquid, gaseous)
Outflow | Biosphere | Emission to air, soil, water
Outflow | Within system boundary | Internal flow

## 4. PEDIGREE MATRIX
skip
Rating | 1 | 2 | 3 | 4 | 5
Reliability (R) | Verified data based on measurements | Verified data partly based on assumptions | Non-verified data partly based on qualified measurements | Qualified estimate | Non-qualified estimate
Indiv. Standard deviation factor (SDGi) | 1 | 1.024797 | 1.045736 | 1.093565 | 1.221403
Completeness (C) | Representative relevant data from all sites, over an adequate period | Representative relevant data from >50% sites, over an adequate period | Representative relevant data from <50% sites, OR >50%, but over shorter period | Representative relevant data from 1 sites, OR some sites, but over shorter period | Representativeness unknown
Indiv. Standard deviation factor (SDGi) | 1 | 1.01005 | 1.024797 | 1.045736 | 1.093565
Temporal correlation (T) | Data < 3 years old | Data < 6 years old | Data < 10 years old | Data < 15 years old | Data > 15 years old
Indiv. Standard deviation factor (SDGi) | 1 | 1.014243 | 1.045736 | 1.093565 | 1.221403
Geographical correlation (G) | Data from area under study | Average data from larger area in which area under study is included | Data from area with similar production conditions | Data from area with slightly similar production conditions | Data from unknown OR distinctly different area
Indiv. Standard deviation factor (SDGi) | 1 | 1.005013 | 1.01005 | 1.024797 | 1.045736
Further technological correlation (F) | Data from enterprises, processes and materials under study | Data from processes and materials under study, different enterprise | Data from processes and materials under study, from different technology | Data on related processes and materials | Data on related processes on lab scale OR from different technology
Indiv. Standard deviation factor (SDGi) | 1 | 1.024797 | 1.093565 | 1.221403 | 1.413982
| Reliability (R) | Completeness (C) | Temporal correlation (T) | Geographical correlation (G) | Further tech. Correlation (F)
Matrix pedigree | 4 | 4 | 1 | 3 | 2
Indiv. std deviation factors (SDGi) | 1.093565 | 1.045736 | 1 | 1.01005 | 1.024797
Ufb | 0.0006
Basic error / uncertainty factors (SDGb) | 1.024797
Geometric standard deviation (SDGtot / GSD) | 1.112157
Scale | 0.326039

## 5. SUMMARY LCI
Database | IGBT LCI dtb
cutoff | 12
Activity | RAW WAFER PRODUCTION
comment | (Unknown)
location | RER
production amount | 1
reference product | Processed cm² of Si IGBT good die
type | process
unit | unit
Exchanges
name | amount | unit | database | reference product | categories | location | type | uncertainty type | loc | scale | GSD | R | C | T | G | F | SDGi1 | SDGi2 | SDGi3 | SDGi4 | SDGi5 | Ufb | SDGb
market for electricity, medium voltage | 0.4849637 | kilowatt hour | ecoinvent_3.9.1_cutoff | electricity, medium voltage | (Unknown) | JP | technosphere | 2 | -0.7236813 | 0.4759149 | 1.254196 | 4 | 4 | 5 | 3 | 2 | 1.093565 | 1.045736 | 1.221403 | 1.01005 | 1.024797 | 0.0006 | 1.024797
market for silica sand | 0.006133297 | kilogram | ecoinvent_3.9.1_cutoff | silica sand | (Unknown) | GLO | technosphere | 2 | -5.094023 | 0.4759149 | 1.254196 | 4 | 4 | 5 | 3 | 2 | 1.093565 | 1.045736 | 1.221403 | 1.01005 | 1.024797 | 0.0006 | 1.024797
market for wood chips, dry, measured as dry mass | 0.002302836 | kilogram | ecoinvent_3.9.1_cutoff | wood chips, dry, measured as dry mass | (Unknown) | RoW | technosphere | 2 | -6.073614 | 0.4759149 | 1.254196 | 4 | 4 | 5 | 3 | 2 | 1.093565 | 1.045736 | 1.221403 | 1.01005 | 1.024797 | 0.0006 | 1.024797
market for petroleum coke | 0.0007524119 | kilogram | ecoinvent_3.9.1_cutoff | petroleum coke | (Unknown) | GLO | technosphere | 2 | -7.192227 | 0.4759149 | 1.254196 | 4 | 4 | 5 | 3 | 2 | 1.093565 | 1.045736 | 1.221403 | 1.01005 | 1.024797 | 0.0006 | 1.024797
market for graphite | 0.0002052032 | kilogram | ecoinvent_3.9.1_cutoff | graphite | (Unknown) | GLO | technosphere | 2 | -8.49151 | 0.4759149 | 1.254196 | 4 | 4 | 5 | 3 | 2 | 1.093565 | 1.045736 | 1.221403 | 1.01005 | 1.024797 | 0.0006 | 1.024797
market for hydrochloric acid, without water, in 30% solution state | 0.008504534 | kilogram | ecoinvent_3.9.1_cutoff | hydrochloric acid, without water, in 30% solution state | (Unknown) | RoW | technosphere | 2 | -4.767156 | 0.4759149 | 1.254196 | 4 | 4 | 5 | 3 | 2 | 1.093565 | 1.045736 | 1.221403 | 1.01005 | 1.024797 | 0.0006 | 1.024797
Carbon dioxide, non-fossil | 0.01048817 | kilogram | biosphere3 | (Unknown) | ('air') | (Unknown) | biosphere | 2 | -4.557508 | 0.4759149 | 1.254196 | 4 | 4 | 5 | 3 | 2 | 1.093565 | 1.045736 | 1.221403 | 1.01005 | 1.024797 | 0.0006 | 1.024797
Carbon monoxide, non-fossil | 0.0002097633 | kilogram | biosphere3 | (Unknown) | ('air') | (Unknown) | biosphere | 2 | -8.469531 | 0.4759149 | 1.254196 | 4 | 4 | 5 | 3 | 2 | 1.093565 | 1.045736 | 1.221403 | 1.01005 | 1.024797 | 0.0006 | 1.024797
Nitrogen oxides | 1.732827e-05 | kilogram | biosphere3 | (Unknown) | ('air') | (Unknown) | biosphere | 2 | -10.96317 | 0.4759149 | 1.254196 | 4 | 4 | 5 | 3 | 2 | 1.093565 | 1.045736 | 1.221403 | 1.01005 | 1.024797 | 0.0006 | 1.024797
Methanol | 0.0001071617 | kilogram | biosphere3 | (Unknown) | ('air') | (Unknown) | biosphere | 2 | -9.141172 | 0.4759149 | 1.254196 | 4 | 4 | 5 | 3 | 2 | 1.093565 | 1.045736 | 1.221403 | 1.01005 | 1.024797 | 0.0006 | 1.024797
Methane, non-fossil | 8.664137e-05 | kilogram | biosphere3 | (Unknown) | ('air') | (Unknown) | biosphere | 2 | -9.353733 | 0.4759149 | 1.254196 | 4 | 4 | 5 | 3 | 2 | 1.093565 | 1.045736 | 1.221403 | 1.01005 | 1.024797 | 0.0006 | 1.024797
Ethane | 3.648058e-05 | kilogram | biosphere3 | (Unknown) | ('air') | (Unknown) | biosphere | 2 | -10.21873 | 0.4759149 | 1.254196 | 4 | 4 | 5 | 3 | 2 | 1.093565 | 1.045736 | 1.221403 | 1.01005 | 1.024797 | 0.0006 | 1.024797
Water | 2.371237e-06 | cubic meter | biosphere3 | (Unknown) | ('air') | (Unknown) | biosphere | 2 | -12.9521 | 0.4759149 | 1.254196 | 4 | 4 | 5 | 3 | 2 | 1.093565 | 1.045736 | 1.221403 | 1.01005 | 1.024797 | 0.0006 | 1.024797
Sulfur dioxide | 4.332068e-05 | kilogram | biosphere3 | (Unknown) | ('air') | (Unknown) | biosphere | 2 | -10.04688 | 0.4759149 | 1.254196 | 4 | 4 | 5 | 3 | 2 | 1.093565 | 1.045736 | 1.221403 | 1.01005 | 1.024797 | 0.0006 | 1.024797
Hydrogen | 0.0001573225 | kilogram | biosphere3 | (Unknown) | ('air') | (Unknown) | biosphere | 2 | -8.757213 | 0.4759149 | 1.254196 | 4 | 4 | 5 | 3 | 2 | 1.093565 | 1.045736 | 1.221403 | 1.01005 | 1.024797 | 0.0006 | 1.024797
Silicon dioxide | 2.052032e-05 | kilogram | biosphere3 | (Unknown) | ('water', 'surface water') | (Unknown) | biosphere | 2 | -10.79409 | 0.4759149 | 1.254196 | 4 | 4 | 5 | 3 | 2 | 1.093565 | 1.045736 | 1.221403 | 1.01005 | 1.024797 | 0.0006 | 1.024797
RAW WAFER PRODUCTION | 1 | unit | IGBT LCI dtb | Processed cm² of Si IGBT good die | (Unknown) | RER | production | 0 | (Unknown) | (Unknown) | (Unknown) | 0 | 0 | 0 | 0 | 0 | 0 | 0 | 0 | 0 | 0 | 0 | 0
Activity | WET CLEAN
comment | (Unknown)
location | RER
production amount | 1
reference product | Processed cm² of Si IGBT good die
type | process
unit | unit
Exchanges
name | amount | unit | database | reference product | categories | location | type | uncertainty type | loc | scale | GSD | R | C | T | G | F | SDGi1 | SDGi2 | SDGi3 | SDGi4 | SDGi5 | Ufb | SDGb
market for electricity, medium voltage | 0.002247555 | kilowatt hour | ecoinvent_3.9.1_cutoff | electricity, medium voltage | (Unknown) | JP | technosphere | 2 | -6.097912 | 0.326039 | 1.112157 | 4 | 4 | 1 | 3 | 2 | 1.093565 | 1.045736 | 1 | 1.01005 | 1.024797 | 0.0006 | 1.024797
market for hydrogen fluoride | 0.0003293855 | kilogram | ecoinvent_3.9.1_cutoff | hydrogen fluoride | (Unknown) | RoW | technosphere | 2 | -8.018282 | 0.326039 | 1.112157 | 4 | 4 | 1 | 3 | 2 | 1.093565 | 1.045736 | 1 | 1.01005 | 1.024797 | 0.0006 | 1.024797
market for ammonia, anhydrous, liquid | 0.0003723488 | kilogram | ecoinvent_3.9.1_cutoff | ammonia, anhydrous, liquid | (Unknown) | RoW | technosphere | 2 | -7.895679 | 0.326039 | 1.112157 | 4 | 4 | 1 | 3 | 2 | 1.093565 | 1.045736 | 1 | 1.01005 | 1.024797 | 0.0006 | 1.024797
market for hydrogen peroxide, without water, in 50% solution state | 0.001705746 | kilogram | ecoinvent_3.9.1_cutoff | hydrogen peroxide, without water, in 50% solution state | (Unknown) | RoW | technosphere | 2 | -6.373753 | 0.326039 | 1.112157 | 4 | 4 | 1 | 3 | 2 | 1.093565 | 1.045736 | 1 | 1.01005 | 1.024797 | 0.0006 | 1.024797
market for hydrochloric acid, without water, in 30% solution state | 0.0004869177 | kilogram | ecoinvent_3.9.1_cutoff | hydrochloric acid, without water, in 30% solution state | (Unknown) | RoW | technosphere | 2 | -7.627415 | 0.326039 | 1.112157 | 4 | 4 | 1 | 3 | 2 | 1.093565 | 1.045736 | 1 | 1.01005 | 1.024797 | 0.0006 | 1.024797
air separation, cryogenic | 0.0001901127 | kilogram | ecoinvent_3.9.1_cutoff | nitrogen, liquid | (Unknown) | RoW | technosphere | 2 | -8.567893 | 0.326039 | 1.112157 | 4 | 4 | 1 | 3 | 2 | 1.093565 | 1.045736 | 1 | 1.01005 | 1.024797 | 0.0006 | 1.024797
water production, ultrapure | 0.04011649 | kilogram | ecoinvent_3.9.1_cutoff | water, ultrapure | (Unknown) | RoW | technosphere | 2 | -3.215968 | 0.326039 | 1.112157 | 4 | 4 | 1 | 3 | 2 | 1.093565 | 1.045736 | 1 | 1.01005 | 1.024797 | 0.0006 | 1.024797
market for isopropanol | 0.004497115 | kilogram | ecoinvent_3.9.1_cutoff | isopropanol | (Unknown) | RoW | technosphere | 2 | -5.404319 | 0.326039 | 1.112157 | 4 | 4 | 1 | 3 | 2 | 1.093565 | 1.045736 | 1 | 1.01005 | 1.024797 | 0.0006 | 1.024797
treatment of wastewater, average, wastewater treatment | -4.562705e-07 | cubic meter | ecoinvent_3.9.1_cutoff | wastewater, average | (Unknown) | RoW | technosphere | 2 | -14.60018 | (Unknown) | (Unknown) | 4 | 4 | 1 | 3 | 2 | 1.093565 | 1.045736 | 1 | 1.01005 | 1.024797 | 0.0006 | 1.024797
market for wastewater, unpolluted | -2.281353e-07 | cubic meter | ecoinvent_3.9.1_cutoff | wastewater, unpolluted | (Unknown) | RoW | technosphere | 2 | -15.29333 | (Unknown) | (Unknown) | 4 | 4 | 1 | 3 | 2 | 1.093565 | 1.045736 | 1 | 1.01005 | 1.024797 | 0.0006 | 1.024797
treatment of wastewater, average, wastewater treatment | -3.766656e-05 | cubic meter | ecoinvent_3.9.1_cutoff | wastewater, average | (Unknown) | RoW | technosphere | 2 | -10.18674 | (Unknown) | (Unknown) | 4 | 4 | 1 | 3 | 2 | 1.093565 | 1.045736 | 1 | 1.01005 | 1.024797 | 0.0006 | 1.024797
market for wastewater, unpolluted | -1.883328e-05 | cubic meter | ecoinvent_3.9.1_cutoff | wastewater, unpolluted | (Unknown) | RoW | technosphere | 2 | -10.87988 | (Unknown) | (Unknown) | 4 | 4 | 1 | 3 | 2 | 1.093565 | 1.045736 | 1 | 1.01005 | 1.024797 | 0.0006 | 1.024797
nitrogen | 9.505636e-06 | kilogram | biosphere3 | (Unknown) | ('air') | (Unknown) | biosphere | 2 | -11.56363 | 0.326039 | 1.112157 | 4 | 4 | 1 | 3 | 2 | 1.093565 | 1.045736 | 1 | 1.01005 | 1.024797 | 0.0006 | 1.024797
WET CLEAN | 1 | unit | IGBT LCI dtb | Processed cm² of Si IGBT good die | (Unknown) | RER | production | 0 | (Unknown) | (Unknown) | (Unknown) | 0 | 0 | 0 | 0 | 0 | 0 | 0 | 0 | 0 | 0 | 0 | 0
Activity | PHOTOLITHOGRAPHY
comment | (Unknown)
location | RER
production amount | 1
reference product | Processed cm² of Si IGBT good die
type | process
unit | unit
Exchanges
name | amount | unit | database | reference product | categories | location | type | uncertainty type | loc | scale | GSD | R | C | T | G | F | SDGi1 | SDGi2 | SDGi3 | SDGi4 | SDGi5 | Ufb | SDGb
market for electricity, medium voltage | 0.1685595 | kilowatt hour | ecoinvent_3.9.1_cutoff | electricity, medium voltage | (Unknown) | JP | technosphere | 2 | -1.780467 | 0.326039 | 1.112157 | 4 | 4 | 1 | 3 | 2 | 1.093565 | 1.045736 | 1 | 1.01005 | 1.024797 | 0.0006 | 1.024797
market for hexamethyldisilazane | 2.48637e-05 | kilogram | ecoinvent_3.9.1_cutoff | hexamethyldisilazane | (Unknown) | GLO | technosphere | 2 | -10.6021 | 0.326039 | 1.112157 | 4 | 4 | 1 | 3 | 2 | 1.093565 | 1.045736 | 1 | 1.01005 | 1.024797 | 0.0006 | 1.024797
market for dipropylene glycol monomethyl ether | 0.001930586 | kilogram | ecoinvent_3.9.1_cutoff | dipropylene glycol monomethyl ether | (Unknown) | RoW | technosphere | 2 | -6.249932 | 0.326039 | 1.112157 | 4 | 4 | 1 | 3 | 2 | 1.093565 | 1.045736 | 1 | 1.01005 | 1.024797 | 0.0006 | 1.024797
market for phenolic resin | 5.223466e-05 | kilogram | ecoinvent_3.9.1_cutoff | phenolic resin | (Unknown) | RoW | technosphere | 2 | -9.859764 | 0.326039 | 1.112157 | 4 | 4 | 1 | 3 | 2 | 1.093565 | 1.045736 | 1 | 1.01005 | 1.024797 | 0.0006 | 1.024797
market for trimethylamine | 0.0001141244 | kilogram | ecoinvent_3.9.1_cutoff | trimethylamine | (Unknown) | RoW | technosphere | 2 | -9.078221 | 0.326039 | 1.112157 | 4 | 4 | 1 | 3 | 2 | 1.093565 | 1.045736 | 1 | 1.01005 | 1.024797 | 0.0006 | 1.024797
water production, ultrapure | 0.01878974 | kilogram | ecoinvent_3.9.1_cutoff | water, ultrapure | (Unknown) | RoW | technosphere | 2 | -3.974444 | 0.326039 | 1.112157 | 4 | 4 | 1 | 3 | 2 | 1.093565 | 1.045736 | 1 | 1.01005 | 1.024797 | 0.0006 | 1.024797
air separation, cryogenic | 0.00836496 | kilogram | ecoinvent_3.9.1_cutoff | nitrogen, liquid | (Unknown) | RoW | technosphere | 2 | -4.783704 | 0.326039 | 1.112157 | 4 | 4 | 1 | 3 | 2 | 1.093565 | 1.045736 | 1 | 1.01005 | 1.024797 | 0.0006 | 1.024797
market for hazardous waste, for incineration | -0.002007685 | kilogram | ecoinvent_3.9.1_cutoff | hazardous waste, for incineration | (Unknown) | RoW | technosphere | 2 | -6.210773 | (Unknown) | (Unknown) | 4 | 4 | 1 | 3 | 2 | 1.093565 | 1.045736 | 1 | 1.01005 | 1.024797 | 0.0006 | 1.024797
treatment of wastewater, average, wastewater treatment | -4.322111e-05 | cubic meter | ecoinvent_3.9.1_cutoff | wastewater, average | (Unknown) | RoW | technosphere | 2 | -10.04918 | (Unknown) | (Unknown) | 4 | 4 | 1 | 3 | 2 | 1.093565 | 1.045736 | 1 | 1.01005 | 1.024797 | 0.0006 | 1.024797
market for wastewater, unpolluted | -2.161055e-05 | cubic meter | ecoinvent_3.9.1_cutoff | wastewater, unpolluted | (Unknown) | RoW | technosphere | 2 | -10.74233 | (Unknown) | (Unknown) | 4 | 4 | 1 | 3 | 2 | 1.093565 | 1.045736 | 1 | 1.01005 | 1.024797 | 0.0006 | 1.024797
treatment of wastewater, average, wastewater treatment | -2.470386e-07 | cubic meter | ecoinvent_3.9.1_cutoff | wastewater, average | (Unknown) | RoW | technosphere | 2 | -15.21372 | (Unknown) | (Unknown) | 4 | 4 | 1 | 3 | 2 | 1.093565 | 1.045736 | 1 | 1.01005 | 1.024797 | 0.0006 | 1.024797
market for wastewater, unpolluted | -1.235193e-07 | cubic meter | ecoinvent_3.9.1_cutoff | wastewater, unpolluted | (Unknown) | RoW | technosphere | 2 | -15.90687 | (Unknown) | (Unknown) | 4 | 4 | 1 | 3 | 2 | 1.093565 | 1.045736 | 1 | 1.01005 | 1.024797 | 0.0006 | 1.024797
nitrogen | 0.0009451932 | kilogram | biosphere3 | (Unknown) | ('air') | (Unknown) | biosphere | 2 | -6.964121 | 0.326039 | 1.112157 | 4 | 4 | 1 | 3 | 2 | 1.093565 | 1.045736 | 1 | 1.01005 | 1.024797 | 0.0006 | 1.024797
PHOTOLITHOGRAPHY | 1 | unit | IGBT LCI dtb | Processed cm² of Si IGBT good die | (Unknown) | RER | production | 0 | (Unknown) | (Unknown) | (Unknown) | 0 | 0 | 0 | 0 | 0 | 0 | 0 | 0 | 0 | 0 | 0 | 0
Activity | WET ETCH
comment | (Unknown)
location | RER
production amount | 1
reference product | Processed cm² of Si IGBT good die
type | process
unit | unit
Exchanges
name | amount | unit | database | reference product | categories | location | type | uncertainty type | loc | scale | GSD | R | C | T | G | F | SDGi1 | SDGi2 | SDGi3 | SDGi4 | SDGi5 | Ufb | SDGb
market for electricity, medium voltage | 0.001649314 | kilowatt hour | ecoinvent_3.9.1_cutoff | electricity, medium voltage | (Unknown) | JP | technosphere | 2 | -6.407396 | 0.326039 | 1.112157 | 4 | 4 | 1 | 3 | 2 | 1.093565 | 1.045736 | 1 | 1.01005 | 1.024797 | 0.0006 | 1.024797
water production, ultrapure | 3.504984 | kilogram | ecoinvent_3.9.1_cutoff | water, ultrapure | (Unknown) | RoW | technosphere | 2 | 1.254186 | 0.326039 | 1.112157 | 4 | 4 | 1 | 3 | 2 | 1.093565 | 1.045736 | 1 | 1.01005 | 1.024797 | 0.0006 | 1.024797
market for ammonia, anhydrous, liquid | 0.0001446432 | kilogram | ecoinvent_3.9.1_cutoff | ammonia, anhydrous, liquid | (Unknown) | RoW | technosphere | 2 | -8.841241 | 0.326039 | 1.112157 | 4 | 4 | 1 | 3 | 2 | 1.093565 | 1.045736 | 1 | 1.01005 | 1.024797 | 0.0006 | 1.024797
market for hydrogen fluoride | 0.00151833 | kilogram | ecoinvent_3.9.1_cutoff | hydrogen fluoride | (Unknown) | RoW | technosphere | 2 | -6.490144 | 0.326039 | 1.112157 | 4 | 4 | 1 | 3 | 2 | 1.093565 | 1.045736 | 1 | 1.01005 | 1.024797 | 0.0006 | 1.024797
market for nitric acid, without water, in 50% solution state | 0.01024897 | kilogram | ecoinvent_3.9.1_cutoff | nitric acid, without water, in 50% solution state | (Unknown) | RoW | technosphere | 2 | -4.580578 | 0.326039 | 1.112157 | 4 | 4 | 1 | 3 | 2 | 1.093565 | 1.045736 | 1 | 1.01005 | 1.024797 | 0.0006 | 1.024797
market for acetic acid, without water, in 98% solution state | 0.003042975 | kilogram | ecoinvent_3.9.1_cutoff | acetic acid, without water, in 98% solution state | (Unknown) | GLO | technosphere | 2 | -5.79492 | 0.326039 | 1.112157 | 4 | 4 | 1 | 3 | 2 | 1.093565 | 1.045736 | 1 | 1.01005 | 1.024797 | 0.0006 | 1.024797
market for sulfuric acid | 0.01375901 | kilogram | ecoinvent_3.9.1_cutoff | sulfuric acid | (Unknown) | RoW | technosphere | 2 | -4.286062 | 0.326039 | 1.112157 | 4 | 4 | 1 | 3 | 2 | 1.093565 | 1.045736 | 1 | 1.01005 | 1.024797 | 0.0006 | 1.024797
market for hydrogen peroxide, without water, in 50% solution state | 0.001090194 | kilogram | ecoinvent_3.9.1_cutoff | hydrogen peroxide, without water, in 50% solution state | (Unknown) | RoW | technosphere | 2 | -6.821399 | 0.326039 | 1.112157 | 4 | 4 | 1 | 3 | 2 | 1.093565 | 1.045736 | 1 | 1.01005 | 1.024797 | 0.0006 | 1.024797
market for dimethyl sulfoxide | 0.003179286 | kilogram | ecoinvent_3.9.1_cutoff | dimethyl sulfoxide | (Unknown) | GLO | technosphere | 2 | -5.751099 | 0.326039 | 1.112157 | 4 | 4 | 1 | 3 | 2 | 1.093565 | 1.045736 | 1 | 1.01005 | 1.024797 | 0.0006 | 1.024797
air separation, cryogenic | 0.0007604509 | kilogram | ecoinvent_3.9.1_cutoff | nitrogen, liquid | (Unknown) | RoW | technosphere | 2 | -7.181599 | 0.326039 | 1.112157 | 4 | 4 | 1 | 3 | 2 | 1.093565 | 1.045736 | 1 | 1.01005 | 1.024797 | 0.0006 | 1.024797
treatment of wastewater, average, wastewater treatment | -1.825082e-06 | cubic meter | ecoinvent_3.9.1_cutoff | wastewater, average | (Unknown) | RoW | technosphere | 2 | -13.21389 | (Unknown) | (Unknown) | 4 | 4 | 1 | 3 | 2 | 1.093565 | 1.045736 | 1 | 1.01005 | 1.024797 | 0.0006 | 1.024797
market for wastewater, unpolluted | -9.125411e-07 | cubic meter | ecoinvent_3.9.1_cutoff | wastewater, unpolluted | (Unknown) | RoW | technosphere | 2 | -13.90703 | (Unknown) | (Unknown) | 4 | 4 | 1 | 3 | 2 | 1.093565 | 1.045736 | 1 | 1.01005 | 1.024797 | 0.0006 | 1.024797
treatment of wastewater, average, wastewater treatment | -0.003570951 | cubic meter | ecoinvent_3.9.1_cutoff | wastewater, average | (Unknown) | RoW | technosphere | 2 | -5.634923 | (Unknown) | (Unknown) | 4 | 4 | 1 | 3 | 2 | 1.093565 | 1.045736 | 1 | 1.01005 | 1.024797 | 0.0006 | 1.024797
market for wastewater, unpolluted | -0.001785475 | cubic meter | ecoinvent_3.9.1_cutoff | wastewater, unpolluted | (Unknown) | RoW | technosphere | 2 | -6.328071 | (Unknown) | (Unknown) | 4 | 4 | 1 | 3 | 2 | 1.093565 | 1.045736 | 1 | 1.01005 | 1.024797 | 0.0006 | 1.024797
nitrogen | 3.802254e-05 | kilogram | biosphere3 | (Unknown) | ('air') | (Unknown) | biosphere | 2 | -10.17733 | 0.326039 | 1.112157 | 4 | 4 | 1 | 3 | 2 | 1.093565 | 1.045736 | 1 | 1.01005 | 1.024797 | 0.0006 | 1.024797
WET ETCH | 1 | unit | IGBT LCI dtb | Processed cm² of Si IGBT good die | (Unknown) | RER | production | 0 | (Unknown) | (Unknown) | (Unknown) | 0 | 0 | 0 | 0 | 0 | 0 | 0 | 0 | 0 | 0 | 0 | 0
Activity | DRY ETCH
comment | (Unknown)
location | RER
production amount | 1
reference product | Processed cm² of Si IGBT good die
type | process
unit | unit
Exchanges
name | amount | unit | database | reference product | categories | location | type | uncertainty type | loc | scale | GSD | R | C | T | G | F | SDGi1 | SDGi2 | SDGi3 | SDGi4 | SDGi5 | Ufb | SDGb
market for electricity, medium voltage | 0.09586436 | kilowatt hour | ecoinvent_3.9.1_cutoff | electricity, medium voltage | (Unknown) | JP | technosphere | 2 | -2.344821 | 0.326039 | 1.112157 | 4 | 4 | 1 | 3 | 2 | 1.093565 | 1.045736 | 1 | 1.01005 | 1.024797 | 0.0006 | 1.024797
market for trifluoromethane | 0.004189466 | kilogram | ecoinvent_3.9.1_cutoff | trifluoromethane | (Unknown) | GLO | technosphere | 2 | -5.475182 | 0.326039 | 1.112157 | 4 | 4 | 1 | 3 | 2 | 1.093565 | 1.045736 | 1 | 1.01005 | 1.024797 | 0.0006 | 1.024797
market for sulfur hexafluoride, liquid | 0.004837778 | kilogram | ecoinvent_3.9.1_cutoff | sulfur hexafluoride, liquid | (Unknown) | RoW | technosphere | 2 | -5.3313 | 0.326039 | 1.112157 | 4 | 4 | 1 | 3 | 2 | 1.093565 | 1.045736 | 1 | 1.01005 | 1.024797 | 0.0006 | 1.024797
market for oxygen, liquid | 0.004351149 | kilogram | ecoinvent_3.9.1_cutoff | oxygen, liquid | (Unknown) | RoW | technosphere | 2 | -5.437315 | 0.326039 | 1.112157 | 4 | 4 | 1 | 3 | 2 | 1.093565 | 1.045736 | 1 | 1.01005 | 1.024797 | 0.0006 | 1.024797
air separation, cryogenic | 0.0003760451 | kilogram | ecoinvent_3.9.1_cutoff | nitrogen, liquid | (Unknown) | RoW | technosphere | 2 | -7.885801 | 0.326039 | 1.112157 | 4 | 4 | 1 | 3 | 2 | 1.093565 | 1.045736 | 1 | 1.01005 | 1.024797 | 0.0006 | 1.024797
market for helium | 0.0002684134 | kilogram | ecoinvent_3.9.1_cutoff | helium | (Unknown) | GLO | technosphere | 2 | -8.222982 | 0.326039 | 1.112157 | 4 | 4 | 1 | 3 | 2 | 1.093565 | 1.045736 | 1 | 1.01005 | 1.024797 | 0.0006 | 1.024797
treatment of wastewater, average, wastewater treatment | -1.487926e-05 | cubic meter | ecoinvent_3.9.1_cutoff | wastewater, average | (Unknown) | RoW | technosphere | 2 | -11.11554 | (Unknown) | (Unknown) | 4 | 4 | 1 | 3 | 2 | 1.093565 | 1.045736 | 1 | 1.01005 | 1.024797 | 0.0006 | 1.024797
market for wastewater, unpolluted | -7.439628e-06 | cubic meter | ecoinvent_3.9.1_cutoff | wastewater, unpolluted | (Unknown) | RoW | technosphere | 2 | -11.80869 | (Unknown) | (Unknown) | 4 | 4 | 1 | 3 | 2 | 1.093565 | 1.045736 | 1 | 1.01005 | 1.024797 | 0.0006 | 1.024797
sulfur hexafluoride | 1.209444e-05 | kilogram | biosphere3 | (Unknown) | ('air') | (Unknown) | biosphere | 2 | -11.32276 | 0.326039 | 1.112157 | 4 | 4 | 1 | 3 | 2 | 1.093565 | 1.045736 | 1 | 1.01005 | 1.024797 | 0.0006 | 1.024797
methane, trifluoro-, HFC-23 | 1.047366e-05 | kilogram | biosphere3 | (Unknown) | ('air') | (Unknown) | biosphere | 2 | -11.46665 | 0.326039 | 1.112157 | 4 | 4 | 1 | 3 | 2 | 1.093565 | 1.045736 | 1 | 1.01005 | 1.024797 | 0.0006 | 1.024797
oxygen | 0.0002175575 | kilogram | biosphere3 | (Unknown) | ('air') | (Unknown) | biosphere | 2 | -8.433048 | 0.326039 | 1.112157 | 4 | 4 | 1 | 3 | 2 | 1.093565 | 1.045736 | 1 | 1.01005 | 1.024797 | 0.0006 | 1.024797
nitrogen | 1.880226e-05 | kilogram | biosphere3 | (Unknown) | ('air') | (Unknown) | biosphere | 2 | -10.88153 | 0.326039 | 1.112157 | 4 | 4 | 1 | 3 | 2 | 1.093565 | 1.045736 | 1 | 1.01005 | 1.024797 | 0.0006 | 1.024797
helium | 1.342067e-05 | kilogram | biosphere3 | (Unknown) | ('air') | (Unknown) | biosphere | 2 | -11.21871 | 0.326039 | 1.112157 | 4 | 4 | 1 | 3 | 2 | 1.093565 | 1.045736 | 1 | 1.01005 | 1.024797 | 0.0006 | 1.024797
DRY ETCH | 1 | unit | IGBT LCI dtb | Processed cm² of Si IGBT good die | (Unknown) | RER | production | 0 | (Unknown) | (Unknown) | (Unknown) | 0 | 0 | 0 | 0 | 0 | 0 | 0 | 0 | 0 | 0 | 0 | 0
Activity | THERMAL PROCESSES
comment | (Unknown)
location | RER
production amount | 1
reference product | Processed cm² of Si IGBT good die
type | process
unit | unit
Exchanges
name | amount | unit | database | reference product | categories | location | type | uncertainty type | loc | scale | GSD | R | C | T | G | F | SDGi1 | SDGi2 | SDGi3 | SDGi4 | SDGi5 | Ufb | SDGb
market for electricity, medium voltage | 0.1133606 | kilowatt hour | ecoinvent_3.9.1_cutoff | electricity, medium voltage | (Unknown) | JP | technosphere | 2 | -2.177181 | 0.326039 | 1.112157 | 4 | 4 | 1 | 3 | 2 | 1.093565 | 1.045736 | 1 | 1.01005 | 1.024797 | 0.0006 | 1.024797
market for oxygen, liquid | 0.03075372 | kilogram | ecoinvent_3.9.1_cutoff | oxygen, liquid | (Unknown) | RoW | technosphere | 2 | -3.481744 | 0.326039 | 1.112157 | 4 | 4 | 1 | 3 | 2 | 1.093565 | 1.045736 | 1 | 1.01005 | 1.024797 | 0.0006 | 1.024797
air separation, cryogenic | 0.02012116 | kilogram | ecoinvent_3.9.1_cutoff | nitrogen, liquid | (Unknown) | RoW | technosphere | 2 | -3.905983 | 0.326039 | 1.112157 | 4 | 4 | 1 | 3 | 2 | 1.093565 | 1.045736 | 1 | 1.01005 | 1.024797 | 0.0006 | 1.024797
market for hydrogen, gaseous | 0.01357661 | kilogram | ecoinvent_3.9.1_cutoff | hydrogen, gaseous | (Unknown) | GLO | technosphere | 2 | -4.299407 | 0.326039 | 1.112157 | 4 | 4 | 1 | 3 | 2 | 1.093565 | 1.045736 | 1 | 1.01005 | 1.024797 | 0.0006 | 1.024797
treatment of wastewater, average, wastewater treatment | -0.0005008445 | cubic meter | ecoinvent_3.9.1_cutoff | wastewater, average | (Unknown) | RoW | technosphere | 2 | -7.599215 | (Unknown) | (Unknown) | 4 | 4 | 1 | 3 | 2 | 1.093565 | 1.045736 | 1 | 1.01005 | 1.024797 | 0.0006 | 1.024797
market for wastewater, unpolluted | -0.0002504222 | cubic meter | ecoinvent_3.9.1_cutoff | wastewater, unpolluted | (Unknown) | RoW | technosphere | 2 | -8.292362 | (Unknown) | (Unknown) | 4 | 4 | 1 | 3 | 2 | 1.093565 | 1.045736 | 1 | 1.01005 | 1.024797 | 0.0006 | 1.024797
nitrogen | 0.001006058 | kilogram | biosphere3 | (Unknown) | ('air') | (Unknown) | biosphere | 2 | -6.901716 | 0.326039 | 1.112157 | 4 | 4 | 1 | 3 | 2 | 1.093565 | 1.045736 | 1 | 1.01005 | 1.024797 | 0.0006 | 1.024797
hydrogen | 0.0006788305 | kilogram | biosphere3 | (Unknown) | ('air') | (Unknown) | biosphere | 2 | -7.295139 | 0.326039 | 1.112157 | 4 | 4 | 1 | 3 | 2 | 1.093565 | 1.045736 | 1 | 1.01005 | 1.024797 | 0.0006 | 1.024797
THERMAL PROCESSES | 1 | unit | IGBT LCI dtb | Processed cm² of Si IGBT good die | (Unknown) | RER | production | 0 | (Unknown) | (Unknown) | (Unknown) | 0 | 0 | 0 | 0 | 0 | 0 | 0 | 0 | 0 | 0 | 0 | 0
Activity | IMPLANT
comment | (Unknown)
location | RER
production amount | 1
reference product | Processed cm² of Si IGBT good die
type | process
unit | unit
Exchanges
name | amount | unit | database | reference product | categories | location | type | uncertainty type | loc | scale | GSD | R | C | T | G | F | SDGi1 | SDGi2 | SDGi3 | SDGi4 | SDGi5 | Ufb | SDGb
market for electricity, medium voltage | 0.1037803 | kilowatt hour | ecoinvent_3.9.1_cutoff | electricity, medium voltage | (Unknown) | JP | technosphere | 2 | -2.265479 | 0.326039 | 1.112157 | 4 | 4 | 1 | 3 | 2 | 1.093565 | 1.045736 | 1 | 1.01005 | 1.024797 | 0.0006 | 1.024797
market for phosphane | 0.0003557363 | kilogram | ecoinvent_3.9.1_cutoff | phosphane | (Unknown) | GLO | technosphere | 2 | -7.941321 | 0.326039 | 1.112157 | 4 | 4 | 1 | 3 | 2 | 1.093565 | 1.045736 | 1 | 1.01005 | 1.024797 | 0.0006 | 1.024797
market for boron trifluoride | 0.001245077 | kilogram | ecoinvent_3.9.1_cutoff | boron trifluoride | (Unknown) | GLO | technosphere | 2 | -6.688558 | 0.326039 | 1.112157 | 4 | 4 | 1 | 3 | 2 | 1.093565 | 1.045736 | 1 | 1.01005 | 1.024797 | 0.0006 | 1.024797
air separation, cryogenic | 0.04296333 | kilogram | ecoinvent_3.9.1_cutoff | nitrogen, liquid | (Unknown) | RoW | technosphere | 2 | -3.147408 | 0.326039 | 1.112157 | 4 | 4 | 1 | 3 | 2 | 1.093565 | 1.045736 | 1 | 1.01005 | 1.024797 | 0.0006 | 1.024797
treatment of wastewater, average, wastewater treatment | -0.0001032183 | cubic meter | ecoinvent_3.9.1_cutoff | wastewater, average | (Unknown) | RoW | technosphere | 2 | -9.178664 | (Unknown) | (Unknown) | 4 | 4 | 1 | 3 | 2 | 1.093565 | 1.045736 | 1 | 1.01005 | 1.024797 | 0.0006 | 1.024797
market for wastewater, unpolluted | -5.160916e-05 | cubic meter | ecoinvent_3.9.1_cutoff | wastewater, unpolluted | (Unknown) | RoW | technosphere | 2 | -9.871811 | (Unknown) | (Unknown) | 4 | 4 | 1 | 3 | 2 | 1.093565 | 1.045736 | 1 | 1.01005 | 1.024797 | 0.0006 | 1.024797
phosphine | 8.893409e-07 | kilogram | biosphere3 | (Unknown) | ('air') | (Unknown) | biosphere | 2 | -13.93279 | 0.326039 | 1.112157 | 4 | 4 | 1 | 3 | 2 | 1.093565 | 1.045736 | 1 | 1.01005 | 1.024797 | 0.0006 | 1.024797
boron trifluoride | 3.112693e-06 | kilogram | biosphere3 | (Unknown) | ('air') | (Unknown) | biosphere | 2 | -12.68002 | 0.326039 | 1.112157 | 4 | 4 | 1 | 3 | 2 | 1.093565 | 1.045736 | 1 | 1.01005 | 1.024797 | 0.0006 | 1.024797
nitrogen | 0.002148166 | kilogram | biosphere3 | (Unknown) | ('air') | (Unknown) | biosphere | 2 | -6.143141 | 0.326039 | 1.112157 | 4 | 4 | 1 | 3 | 2 | 1.093565 | 1.045736 | 1 | 1.01005 | 1.024797 | 0.0006 | 1.024797
IMPLANT | 1 | unit | IGBT LCI dtb | Processed cm² of Si IGBT good die | (Unknown) | RER | production | 0 | (Unknown) | (Unknown) | (Unknown) | 0 | 0 | 0 | 0 | 0 | 0 | 0 | 0 | 0 | 0 | 0 | 0
Activity | CVD
comment | (Unknown)
location | RER
production amount | 1
reference product | Processed cm² of Si IGBT good die
type | process
unit | unit
Exchanges
name | amount | unit | database | reference product | categories | location | type | uncertainty type | loc | scale | GSD | R | C | T | G | F | SDGi1 | SDGi2 | SDGi3 | SDGi4 | SDGi5 | Ufb | SDGb
market for electricity, medium voltage | 0.04078807 | kilowatt hour | ecoinvent_3.9.1_cutoff | electricity, medium voltage | (Unknown) | JP | technosphere | 2 | -3.199366 | 0.326039 | 1.112157 | 4 | 4 | 1 | 3 | 2 | 1.093565 | 1.045736 | 1 | 1.01005 | 1.024797 | 0.0006 | 1.024797
market for dimethyldichlorosilane | 3.696954e-06 | kilogram | ecoinvent_3.9.1_cutoff | dimethyldichlorosilane | (Unknown) | GLO | technosphere | 3 | -12.508 | 0.326039 | 1.112157 | 4 | 4 | 1 | 3 | 2 | 1.093565 | 1.045736 | 1 | 1.01005 | 1.024797 | 0.0006 | 1.024797
market for silicon tetrahydride | 8.021711e-06 | kilogram | ecoinvent_3.9.1_cutoff | silicon tetrahydride | (Unknown) | GLO | technosphere | 2 | -11.73336 | 0.326039 | 1.112157 | 4 | 4 | 1 | 3 | 2 | 1.093565 | 1.045736 | 1 | 1.01005 | 1.024797 | 0.0006 | 1.024797
market for ammonia, anhydrous, liquid | 4.440917e-05 | kilogram | ecoinvent_3.9.1_cutoff | ammonia, anhydrous, liquid | (Unknown) | RoW | technosphere | 2 | -10.02206 | 0.326039 | 1.112157 | 4 | 4 | 1 | 3 | 2 | 1.093565 | 1.045736 | 1 | 1.01005 | 1.024797 | 0.0006 | 1.024797
market for phosphane | 5.928939e-06 | kilogram | ecoinvent_3.9.1_cutoff | phosphane | (Unknown) | GLO | technosphere | 2 | -12.03567 | 0.326039 | 1.112157 | 4 | 4 | 1 | 3 | 2 | 1.093565 | 1.045736 | 1 | 1.01005 | 1.024797 | 0.0006 | 1.024797
market for oxygen, liquid | 5.334654e-05 | kilogram | ecoinvent_3.9.1_cutoff | oxygen, liquid | (Unknown) | RoW | technosphere | 2 | -9.838701 | 0.326039 | 1.112157 | 4 | 4 | 1 | 3 | 2 | 1.093565 | 1.045736 | 1 | 1.01005 | 1.024797 | 0.0006 | 1.024797
air separation, cryogenic | 3.265213e-06 | kilogram | ecoinvent_3.9.1_cutoff | nitrogen, liquid | (Unknown) | RoW | technosphere | 2 | -12.63219 | 0.326039 | 1.112157 | 4 | 4 | 1 | 3 | 2 | 1.093565 | 1.045736 | 1 | 1.01005 | 1.024797 | 0.0006 | 1.024797
market for argon, liquid | 2.45269e-06 | kilogram | ecoinvent_3.9.1_cutoff | argon, liquid | (Unknown) | RoW | technosphere | 2 | -12.91833 | 0.326039 | 1.112157 | 4 | 4 | 1 | 3 | 2 | 1.093565 | 1.045736 | 1 | 1.01005 | 1.024797 | 0.0006 | 1.024797
market for trifluoromethane | 1.548226e-07 | kilogram | ecoinvent_3.9.1_cutoff | trifluoromethane | (Unknown) | GLO | technosphere | 2 | -15.68099 | 0.326039 | 1.112157 | 4 | 4 | 1 | 3 | 2 | 1.093565 | 1.045736 | 1 | 1.01005 | 1.024797 | 0.0006 | 1.024797
market for tungsten concentrate | 3.01482e-08 | kilogram | ecoinvent_3.9.1_cutoff | tungsten concentrate | (Unknown) | GLO | technosphere | 2 | -17.31714 | 0.326039 | 1.112157 | 4 | 4 | 1 | 3 | 2 | 1.093565 | 1.045736 | 1 | 1.01005 | 1.024797 | 0.0006 | 1.024797
treatment of wastewater, average, wastewater treatment | -3.430242e-07 | cubic meter | ecoinvent_3.9.1_cutoff | wastewater, average | (Unknown) | RoW | technosphere | 2 | -14.88546 | (Unknown) | (Unknown) | 4 | 4 | 1 | 3 | 2 | 1.093565 | 1.045736 | 1 | 1.01005 | 1.024797 | 0.0006 | 1.024797
market for wastewater, unpolluted | -1.715121e-07 | cubic meter | ecoinvent_3.9.1_cutoff | wastewater, unpolluted | (Unknown) | RoW | technosphere | 2 | -15.57861 | (Unknown) | (Unknown) | 4 | 4 | 1 | 3 | 2 | 1.093565 | 1.045736 | 1 | 1.01005 | 1.024797 | 0.0006 | 1.024797
trichlorosilane | 5.566366e-07 | kilogram | biosphere3 | (Unknown) | ('air') | (Unknown) | biosphere | 2 | -14.40135 | 0.326039 | 1.112157 | 4 | 4 | 1 | 3 | 2 | 1.093565 | 1.045736 | 1 | 1.01005 | 1.024797 | 0.0006 | 1.024797
ammonia | 2.109436e-06 | kilogram | biosphere3 | (Unknown) | ('air') | (Unknown) | biosphere | 2 | -13.06909 | 0.326039 | 1.112157 | 4 | 4 | 1 | 3 | 2 | 1.093565 | 1.045736 | 1 | 1.01005 | 1.024797 | 0.0006 | 1.024797
nitrogen | 1.632606e-07 | kilogram | biosphere3 | (Unknown) | ('air') | (Unknown) | biosphere | 2 | -15.62792 | 0.326039 | 1.112157 | 4 | 4 | 1 | 3 | 2 | 1.093565 | 1.045736 | 1 | 1.01005 | 1.024797 | 0.0006 | 1.024797
hydrochloric acid | 1.334471e-07 | kilogram | biosphere3 | (Unknown) | ('air') | (Unknown) | biosphere | 2 | -15.82956 | 0.326039 | 1.112157 | 4 | 4 | 1 | 3 | 2 | 1.093565 | 1.045736 | 1 | 1.01005 | 1.024797 | 0.0006 | 1.024797
hydrogen | 2.886572e-08 | kilogram | biosphere3 | (Unknown) | ('air') | (Unknown) | biosphere | 2 | -17.36061 | 0.326039 | 1.112157 | 4 | 4 | 1 | 3 | 2 | 1.093565 | 1.045736 | 1 | 1.01005 | 1.024797 | 0.0006 | 1.024797
phosphine | 2.816246e-07 | kilogram | biosphere3 | (Unknown) | ('air') | (Unknown) | biosphere | 2 | -15.08269 | 0.326039 | 1.112157 | 4 | 4 | 1 | 3 | 2 | 1.093565 | 1.045736 | 1 | 1.01005 | 1.024797 | 0.0006 | 1.024797
oxygen | 2.533961e-06 | kilogram | biosphere3 | (Unknown) | ('air') | (Unknown) | biosphere | 2 | -12.88573 | 0.326039 | 1.112157 | 4 | 4 | 1 | 3 | 2 | 1.093565 | 1.045736 | 1 | 1.01005 | 1.024797 | 0.0006 | 1.024797
argon-40 | 1.226345e-07 | kilogram | biosphere3 | (Unknown) | ('air') | (Unknown) | biosphere | 2 | -15.91406 | 0.326039 | 1.112157 | 4 | 4 | 1 | 3 | 2 | 1.093565 | 1.045736 | 1 | 1.01005 | 1.024797 | 0.0006 | 1.024797
methane, trifluoro-, HFC-23 | 3.870566e-10 | kilogram | biosphere3 | (Unknown) | ('air') | (Unknown) | biosphere | 2 | -21.67245 | 0.326039 | 1.112157 | 4 | 4 | 1 | 3 | 2 | 1.093565 | 1.045736 | 1 | 1.01005 | 1.024797 | 0.0006 | 1.024797
tungsten | 1.43204e-09 | kilogram | biosphere3 | (Unknown) | ('air') | (Unknown) | biosphere | 2 | -20.36417 | 0.326039 | 1.112157 | 4 | 4 | 1 | 3 | 2 | 1.093565 | 1.045736 | 1 | 1.01005 | 1.024797 | 0.0006 | 1.024797
silicon tetrafluoride | 3.950859e-11 | kilogram | biosphere3 | (Unknown) | ('air') | (Unknown) | biosphere | 2 | -23.9545 | 0.326039 | 1.112157 | 4 | 4 | 1 | 3 | 2 | 1.093565 | 1.045736 | 1 | 1.01005 | 1.024797 | 0.0006 | 1.024797
CVD | 1 | unit | IGBT LCI dtb | Processed cm² of Si IGBT good die | (Unknown) | RER | production | 0 | (Unknown) | (Unknown) | (Unknown) | 0 | 0 | 0 | 0 | 0 | 0 | 0 | 0 | 0 | 0 | 0 | 0
Activity | PVD
comment | (Unknown)
location | RER
production amount | 1
reference product | Processed cm² of Si IGBT good die
type | process
unit | unit
Exchanges
name | amount | unit | database | reference product | categories | location | type | uncertainty type | loc | scale | GSD | R | C | T | G | F | SDGi1 | SDGi2 | SDGi3 | SDGi4 | SDGi5 | Ufb | SDGb
market for electricity, medium voltage | 0.04213349 | kilowatt hour | ecoinvent_3.9.1_cutoff | electricity, medium voltage | (Unknown) | JP | technosphere | 2 | -3.166912 | 0.326039 | 1.112157 | 4 | 4 | 1 | 3 | 2 | 1.093565 | 1.045736 | 1 | 1.01005 | 1.024797 | 0.0006 | 1.024797
market for aluminium, primary, ingot | 2.550995e-05 | kilogram | ecoinvent_3.9.1_cutoff | aluminium, primary ingot | (Unknown) | RoW | technosphere | 2 | -10.57644 | 0.326039 | 1.112157 | 4 | 4 | 1 | 3 | 2 | 1.093565 | 1.045736 | 1 | 1.01005 | 1.024797 | 0.0006 | 1.024797
market for titanium | 3.644278e-06 | kilogram | ecoinvent_3.9.1_cutoff | titanium | (Unknown) | GLO | technosphere | 2 | -12.52235 | 0.326039 | 1.112157 | 4 | 4 | 1 | 3 | 2 | 1.093565 | 1.045736 | 1 | 1.01005 | 1.024797 | 0.0006 | 1.024797
market for nickel, class 1 | 1.201262e-05 | kilogram | ecoinvent_3.9.1_cutoff | nickel, class 1 | (Unknown) | GLO | technosphere | 2 | -11.32955 | 0.326039 | 1.112157 | 4 | 4 | 1 | 3 | 2 | 1.093565 | 1.045736 | 1 | 1.01005 | 1.024797 | 0.0006 | 1.024797
market for silver | 5.670497e-06 | kilogram | ecoinvent_3.9.1_cutoff | silver | (Unknown) | GLO | technosphere | 2 | -12.08023 | 0.326039 | 1.112157 | 4 | 4 | 1 | 3 | 2 | 1.093565 | 1.045736 | 1 | 1.01005 | 1.024797 | 0.0006 | 1.024797
market for argon, liquid | 6.263846e-05 | kilogram | ecoinvent_3.9.1_cutoff | argon, liquid | (Unknown) | RoW | technosphere | 2 | -9.678131 | 0.326039 | 1.112157 | 4 | 4 | 1 | 3 | 2 | 1.093565 | 1.045736 | 1 | 1.01005 | 1.024797 | 0.0006 | 1.024797
market for scrap aluminium | -4.449548e-05 | kilogram | ecoinvent_3.9.1_cutoff | scrap aluminium | (Unknown) | RoW | technosphere | 2 | -10.02012 | (Unknown) | (Unknown) | 4 | 4 | 1 | 3 | 2 | 1.093565 | 1.045736 | 1 | 1.01005 | 1.024797 | 0.0006 | 1.024797
treatment of wastewater, average, wastewater treatment | -1.053337e-07 | cubic meter | ecoinvent_3.9.1_cutoff | wastewater, average | (Unknown) | RoW | technosphere | 2 | -16.06613 | (Unknown) | (Unknown) | 4 | 4 | 1 | 3 | 2 | 1.093565 | 1.045736 | 1 | 1.01005 | 1.024797 | 0.0006 | 1.024797
market for wastewater, unpolluted | -5.266686e-08 | cubic meter | ecoinvent_3.9.1_cutoff | wastewater, unpolluted | (Unknown) | RoW | technosphere | 2 | -16.75928 | (Unknown) | (Unknown) | 4 | 4 | 1 | 3 | 2 | 1.093565 | 1.045736 | 1 | 1.01005 | 1.024797 | 0.0006 | 1.024797
argon-40 | 3.131923e-06 | kilogram | biosphere3 | (Unknown) | ('air') | (Unknown) | biosphere | 2 | -12.67386 | 0.326039 | 1.112157 | 4 | 4 | 1 | 3 | 2 | 1.093565 | 1.045736 | 1 | 1.01005 | 1.024797 | 0.0006 | 1.024797
PVD | 1 | unit | IGBT LCI dtb | Processed cm² of Si IGBT good die | (Unknown) | RER | production | 0 | (Unknown) | (Unknown) | (Unknown) | 0 | 0 | 0 | 0 | 0 | 0 | 0 | 0 | 0 | 0 | 0 | 0
Activity | CMP
comment | (Unknown)
location | RER
production amount | 1
reference product | Processed cm² of Si IGBT good die
type | process
unit | unit
Exchanges
name | amount | unit | database | reference product | categories | location | type | uncertainty type | loc | scale | GSD | R | C | T | G | F | SDGi1 | SDGi2 | SDGi3 | SDGi4 | SDGi5 | Ufb | SDGb
market for electricity, medium voltage | 0.01094133 | kilowatt hour | ecoinvent_3.9.1_cutoff | electricity, medium voltage | (Unknown) | JP | technosphere | 2 | -4.515208 | 0.326039 | 1.112157 | 4 | 4 | 1 | 3 | 2 | 1.093565 | 1.045736 | 1 | 1.01005 | 1.024797 | 0.0006 | 1.024797
market for activated silica | 0.0004312917 | kilogram | ecoinvent_3.9.1_cutoff | activated, silica | (Unknown) | GLO | technosphere | 2 | -7.748726 | 0.326039 | 1.112157 | 4 | 4 | 1 | 3 | 2 | 1.093565 | 1.045736 | 1 | 1.01005 | 1.024797 | 0.0006 | 1.024797
market for hydrogen peroxide, without water, in 50% solution state | 0.005321411 | kilogram | ecoinvent_3.9.1_cutoff | hydrogen peroxide, without water, in 50% solution state | (Unknown) | RoW | technosphere | 2 | -5.236017 | 0.326039 | 1.112157 | 4 | 4 | 1 | 3 | 2 | 1.093565 | 1.045736 | 1 | 1.01005 | 1.024797 | 0.0006 | 1.024797
water production, ultrapure | 1.489558 | kilogram | ecoinvent_3.9.1_cutoff | water, ultrapure | (Unknown) | RoW | technosphere | 2 | 0.3984794 | 0.326039 | 1.112157 | 4 | 4 | 1 | 3 | 2 | 1.093565 | 1.045736 | 1 | 1.01005 | 1.024797 | 0.0006 | 1.024797
market for ammonia, anhydrous, liquid | 0.00158205 | kilogram | ecoinvent_3.9.1_cutoff | ammonia, anhydrous, liquid | (Unknown) | RoW | technosphere | 2 | -6.449034 | 0.326039 | 1.112157 | 4 | 4 | 1 | 3 | 2 | 1.093565 | 1.045736 | 1 | 1.01005 | 1.024797 | 0.0006 | 1.024797
air separation, cryogenic | 0.002281353 | kilogram | ecoinvent_3.9.1_cutoff | nitrogen, liquid | (Unknown) | RoW | technosphere | 2 | -6.082987 | 0.326039 | 1.112157 | 4 | 4 | 1 | 3 | 2 | 1.093565 | 1.045736 | 1 | 1.01005 | 1.024797 | 0.0006 | 1.024797
treatment of spent sawing slurry from Si-wafer cutting | -0.0002875278 | litre | ecoinvent_3.9.1_cutoff | spent sawing slurry from Si-wafer cutting | (Unknown) | RoW | technosphere | 2 | -8.154191 | (Unknown) | (Unknown) | 4 | 4 | 1 | 3 | 2 | 1.093565 | 1.045736 | 1 | 1.01005 | 1.024797 | 0.0006 | 1.024797
treatment of wastewater, average, wastewater treatment | -0.00108216 | cubic meter | ecoinvent_3.9.1_cutoff | wastewater, average | (Unknown) | RoW | technosphere | 2 | -6.828796 | (Unknown) | (Unknown) | 4 | 4 | 1 | 3 | 2 | 1.093565 | 1.045736 | 1 | 1.01005 | 1.024797 | 0.0006 | 1.024797
market for wastewater, unpolluted | -0.0005410802 | cubic meter | ecoinvent_3.9.1_cutoff | wastewater, unpolluted | (Unknown) | RoW | technosphere | 2 | -7.521943 | (Unknown) | (Unknown) | 4 | 4 | 1 | 3 | 2 | 1.093565 | 1.045736 | 1 | 1.01005 | 1.024797 | 0.0006 | 1.024797
treatment of wastewater, average, wastewater treatment | -5.475246e-06 | cubic meter | ecoinvent_3.9.1_cutoff | wastewater, average | (Unknown) | RoW | technosphere | 2 | -12.11527 | (Unknown) | (Unknown) | 4 | 4 | 1 | 3 | 2 | 1.093565 | 1.045736 | 1 | 1.01005 | 1.024797 | 0.0006 | 1.024797
market for wastewater, unpolluted | -2.737623e-06 | cubic meter | ecoinvent_3.9.1_cutoff | wastewater, unpolluted | (Unknown) | RoW | technosphere | 2 | -12.80842 | (Unknown) | (Unknown) | 4 | 4 | 1 | 3 | 2 | 1.093565 | 1.045736 | 1 | 1.01005 | 1.024797 | 0.0006 | 1.024797
treatment of wastewater, average, wastewater treatment | -1.410881e-05 | cubic meter | ecoinvent_3.9.1_cutoff | wastewater, average | (Unknown) | RoW | technosphere | 2 | -11.16871 | (Unknown) | (Unknown) | 4 | 4 | 1 | 3 | 2 | 1.093565 | 1.045736 | 1 | 1.01005 | 1.024797 | 0.0006 | 1.024797
market for wastewater, unpolluted | -7.054407e-06 | cubic meter | ecoinvent_3.9.1_cutoff | wastewater, unpolluted | (Unknown) | RoW | technosphere | 2 | -11.86186 | (Unknown) | (Unknown) | 4 | 4 | 1 | 3 | 2 | 1.093565 | 1.045736 | 1 | 1.01005 | 1.024797 | 0.0006 | 1.024797
nitrogen | 0.0001140676 | kilogram | biosphere3 | (Unknown) | ('air') | (Unknown) | biosphere | 2 | -9.078719 | 0.3216221 | 1.10898 | 4 | 4 | 1 | 3 | 1 | 1.093565 | 1.045736 | 1 | 1.01005 | 1 | 0.0006 | 1.024797
CMP | 1 | unit | IGBT LCI dtb | Processed cm² of Si IGBT good die | (Unknown) | RER | production | 0 | (Unknown) | (Unknown) | (Unknown) | 0 | 0 | 0 | 0 | 0 | 0 | 0 | 0 | 0 | 0 | 0 | 0
Activity | THINNING
comment | (Unknown)
location | RER
production amount | 1
reference product | Processed cm² of Si IGBT good die
type | process
unit | unit
Exchanges
name | amount | unit | database | reference product | categories | location | type | uncertainty type | loc | scale | GSD | R | C | T | G | F | SDGi1 | SDGi2 | SDGi3 | SDGi4 | SDGi5 | Ufb | SDGb
market for electricity, medium voltage | 0.005638611 | kilowatt hour | ecoinvent_3.9.1_cutoff | electricity, medium voltage | (Unknown) | JP | technosphere | 2 | -5.178117 | 0.326039 | 1.112157 | 4 | 4 | 1 | 3 | 2 | 1.093565 | 1.045736 | 1 | 1.01005 | 1.024797 | 0.0006 | 1.024797
water production, ultrapure | 0.5329731 | kilogram | ecoinvent_3.9.1_cutoff | water, ultrapure | (Unknown) | RoW | technosphere | 2 | -0.6292843 | 0.326039 | 1.112157 | 4 | 4 | 1 | 3 | 2 | 1.093565 | 1.045736 | 1 | 1.01005 | 1.024797 | 0.0006 | 1.024797
market for polyester resin, unsaturated | 3.752257e-05 | kilogram | ecoinvent_3.9.1_cutoff | polyester resin, unsaturated | (Unknown) | RoW | technosphere | 2 | -10.19057 | 0.326039 | 1.112157 | 4 | 4 | 1 | 3 | 2 | 1.093565 | 1.045736 | 1 | 1.01005 | 1.024797 | 0.0006 | 1.024797
market for glass tube, borosilicate | 0.0002996407 | kilogram | ecoinvent_3.9.1_cutoff | glass tube, borosilicate | (Unknown) | GLO | technosphere | 2 | -8.112927 | 0.326039 | 1.112157 | 4 | 4 | 1 | 3 | 2 | 1.093565 | 1.045736 | 1 | 1.01005 | 1.024797 | 0.0006 | 1.024797
treatment of spent sawing slurry from Si-wafer cutting | -0.0001373263 | litre | ecoinvent_3.9.1_cutoff | spent sawing slurry from Si-wafer cutting | (Unknown) | RoW | technosphere | 2 | -8.893151 | (Unknown) | (Unknown) | 4 | 4 | 1 | 3 | 2 | 1.093565 | 1.045736 | 1 | 1.01005 | 1.024797 | 0.0006 | 1.024797
treatment of wastewater, average, wastewater treatment | -0.0005329731 | cubic meter | ecoinvent_3.9.1_cutoff | wastewater, average | (Unknown) | RoW | technosphere | 2 | -7.53704 | (Unknown) | (Unknown) | 4 | 4 | 1 | 3 | 2 | 1.093565 | 1.045736 | 1 | 1.01005 | 1.024797 | 0.0006 | 1.024797
market for wastewater, unpolluted | -0.0002664865 | cubic meter | ecoinvent_3.9.1_cutoff | wastewater, unpolluted | (Unknown) | RoW | technosphere | 2 | -8.230187 | (Unknown) | (Unknown) | 4 | 4 | 1 | 3 | 2 | 1.093565 | 1.045736 | 1 | 1.01005 | 1.024797 | 0.0006 | 1.024797
THINNING | 1 | unit | IGBT LCI dtb | Processed cm² of Si IGBT good die | (Unknown) | RER | production | 0 | (Unknown) | (Unknown) | (Unknown) | 0 | 0 | 0 | 0 | 0 | 0 | 0 | 0 | 0 | 0 | 0 | 0
Activity | DICING
comment | (Unknown)
location | RER
production amount | 1
reference product | Processed cm² of Si IGBT good die
type | process
unit | unit
Exchanges
name | amount | unit | database | reference product | categories | location | type | uncertainty type | loc | scale | GSD | R | C | T | G | F | SDGi1 | SDGi2 | SDGi3 | SDGi4 | SDGi5 | Ufb | SDGb
market for electricity, medium voltage | 0.006212179 | kilowatt hour | ecoinvent_3.9.1_cutoff | electricity, medium voltage | (Unknown) | JP | technosphere | 2 | -5.081244 | 0.326039 | 1.112157 | 4 | 4 | 1 | 3 | 2 | 1.093565 | 1.045736 | 1 | 1.01005 | 1.024797 | 0.0006 | 1.024797
water production, ultrapure | 0.2432679 | kilogram | ecoinvent_3.9.1_cutoff | water, ultrapure | (Unknown) | RoW | technosphere | 2 | -1.413592 | 0.326039 | 1.112157 | 4 | 4 | 1 | 3 | 2 | 1.093565 | 1.045736 | 1 | 1.01005 | 1.024797 | 0.0006 | 1.024797
market for polyvinylchloride, bulk polymerised | 5.01234e-05 | kilogram | ecoinvent_3.9.1_cutoff | polyvinylchloride, bulk polymerised | (Unknown) | GLO | technosphere | 2 | -9.901023 | 0.326039 | 1.112157 | 4 | 4 | 1 | 3 | 2 | 1.093565 | 1.045736 | 1 | 1.01005 | 1.024797 | 0.0006 | 1.024797
treatment of spent sawing slurry from Si-wafer cutting | -1.530398e-07 | litre | ecoinvent_3.9.1_cutoff | spent sawing slurry from Si-wafer cutting | (Unknown) | RoW | technosphere | 2 | -15.69257 | (Unknown) | (Unknown) | 4 | 4 | 1 | 3 | 2 | 1.093565 | 1.045736 | 1 | 1.01005 | 1.024797 | 0.0006 | 1.024797
treatment of wastewater, average, wastewater treatment | -0.0002432679 | cubic meter | ecoinvent_3.9.1_cutoff | wastewater, average | (Unknown) | RoW | technosphere | 2 | -8.321347 | (Unknown) | (Unknown) | 4 | 4 | 1 | 3 | 2 | 1.093565 | 1.045736 | 1 | 1.01005 | 1.024797 | 0.0006 | 1.024797
market for wastewater, unpolluted | -0.000121634 | cubic meter | ecoinvent_3.9.1_cutoff | wastewater, unpolluted | (Unknown) | RoW | technosphere | 2 | -9.014494 | (Unknown) | (Unknown) | 4 | 4 | 1 | 3 | 2 | 1.093565 | 1.045736 | 1 | 1.01005 | 1.024797 | 0.0006 | 1.024797
market for hazardous waste, for incineration | -8.764597e-05 | kilogram | ecoinvent_3.9.1_cutoff | hazardous waste, for incineration | (Unknown) | RoW | technosphere | 2 | -9.342205 | (Unknown) | (Unknown) | 4 | 4 | 1 | 3 | 2 | 1.093565 | 1.045736 | 1 | 1.01005 | 1.024797 | 0.0006 | 1.024797
DICING | 1 | unit | IGBT LCI dtb | Processed cm² of Si IGBT good die | (Unknown) | RER | production | 0 | (Unknown) | (Unknown) | (Unknown) | 0 | 0 | 0 | 0 | 0 | 0 | 0 | 0 | 0 | 0 | 0 | 0
Activity | PROBING
comment | (Unknown)
location | RER
production amount | 1
reference product | Processed cm² of Si IGBT good die
type | process
unit | unit
Exchanges
name | amount | unit | database | reference product | categories | location | type | uncertainty type | loc | scale | GSD | R | C | T | G | F | SDGi1 | SDGi2 | SDGi3 | SDGi4 | SDGi5 | Ufb | SDGb
market for electricity, medium voltage | 0.005785728 | kilowatt hour | ecoinvent_3.9.1_cutoff | electricity, medium voltage | (Unknown) | JP | technosphere | 2 | -5.152361 | 0.326039 | 1.112157 | 4 | 4 | 1 | 3 | 2 | 1.093565 | 1.045736 | 1 | 1.01005 | 1.024797 | 0.0006 | 1.024797
PROBING | 1 | unit | IGBT LCI dtb | Processed cm² of Si IGBT good die | (Unknown) | RER | production | 0 | (Unknown) | (Unknown) | (Unknown) | 0 | 0 | 0 | 0 | 0 | 0 | 0 | 0 | 0 | 0 | 0 | 0
Activity | WAFER FAB
comment | (Unknown)
location | RER
production amount | 1
reference product | Processed cm² of Si IGBT good die
type | process
unit | unit
Exchanges
name | amount | unit | database | reference product | categories | location | type | uncertainty type | loc | scale | GSD | R | C | T | G | F | SDGi1 | SDGi2 | SDGi3 | SDGi4 | SDGi5 | Ufb | SDGb
market for electricity, medium voltage | 0.444756 | kilowatt hour | ecoinvent_3.9.1_cutoff | electricity, medium voltage | (Unknown) | JP | technosphere | 2 | -0.8102296 | 0.5080057 | 1.294429 | 4 | 5 | 5 | 5 | 3 | 1.093565 | 1.093565 | 1.221403 | 1.045736 | 1.093565 | 0.0006 | 1.024797
market for electricity, medium voltage | 0.4709753 | kilowatt hour | ecoinvent_3.9.1_cutoff | electricity, medium voltage | (Unknown) | JP | technosphere | 2 | -0.7529496 | 0.5080057 | 1.294429 | 4 | 5 | 5 | 5 | 3 | 1.093565 | 1.093565 | 1.221403 | 1.045736 | 1.093565 | 0.0006 | 1.024797
market for electricity, medium voltage | 0.08210761 | kilowatt hour | ecoinvent_3.9.1_cutoff | electricity, medium voltage | (Unknown) | JP | technosphere | 2 | -2.499725 | 0.5080057 | 1.294429 | 4 | 5 | 5 | 5 | 3 | 1.093565 | 1.093565 | 1.221403 | 1.045736 | 1.093565 | 0.0006 | 1.024797
market for electricity, medium voltage | 0.04296333 | kilowatt hour | ecoinvent_3.9.1_cutoff | electricity, medium voltage | (Unknown) | JP | technosphere | 2 | -3.147408 | 0.5080057 | 1.294429 | 4 | 5 | 5 | 5 | 3 | 1.093565 | 1.093565 | 1.221403 | 1.045736 | 1.093565 | 0.0006 | 1.024797
market group for tap water | 0.6725163 | kilogram | ecoinvent_3.9.1_cutoff | tap water | (Unknown) | GLO | technosphere | 2 | -0.396729 | 0.5080057 | 1.294429 | 4 | 5 | 5 | 5 | 3 | 1.093565 | 1.093565 | 1.221403 | 1.045736 | 1.093565 | 0.0006 | 1.024797
market for electricity, medium voltage | 0.0001775544 | kilowatt hour | ecoinvent_3.9.1_cutoff | electricity, medium voltage | (Unknown) | JP | technosphere | 2 | -8.636234 | 0.5080057 | 1.294429 | 4 | 5 | 5 | 5 | 3 | 1.093565 | 1.093565 | 1.221403 | 1.045736 | 1.093565 | 0.0006 | 1.024797
market for sodium hydroxide, without water, in 50% solution state | 0.01567558 | kilogram | ecoinvent_3.9.1_cutoff | sodium hydroxide, without water, in 50% solution state | (Unknown) | GLO | technosphere | 2 | -4.155651 | 0.5080057 | 1.294429 | 4 | 5 | 5 | 5 | 3 | 1.093565 | 1.093565 | 1.221403 | 1.045736 | 1.093565 | 0.0006 | 1.024797
market for hydrochloric acid, without water, in 30% solution state | 0.004634944 | kilogram | ecoinvent_3.9.1_cutoff | hydrochloric acid, without water, in 30% solution state | (Unknown) | RoW | technosphere | 2 | -5.374131 | 0.5080057 | 1.294429 | 4 | 5 | 5 | 5 | 3 | 1.093565 | 1.093565 | 1.221403 | 1.045736 | 1.093565 | 0.0006 | 1.024797
market group for tap water | 0.02649045 | kilogram | ecoinvent_3.9.1_cutoff | tap water | (Unknown) | GLO | technosphere | 2 | -3.630971 | 0.5080057 | 1.294429 | 4 | 5 | 5 | 5 | 3 | 1.093565 | 1.093565 | 1.221403 | 1.045736 | 1.093565 | 0.0006 | 1.024797
market group for tap water | 10.76386 | kilogram | ecoinvent_3.9.1_cutoff | tap water | (Unknown) | GLO | technosphere | 2 | 2.376194 | 0.5080057 | 1.294429 | 4 | 5 | 5 | 5 | 3 | 1.093565 | 1.093565 | 1.221403 | 1.045736 | 1.093565 | 0.0006 | 1.024797
market for electricity, medium voltage | 0.01222774 | kilowatt hour | ecoinvent_3.9.1_cutoff | electricity, medium voltage | (Unknown) | JP | technosphere | 2 | -4.404048 | 0.5080057 | 1.294429 | 4 | 5 | 5 | 5 | 3 | 1.093565 | 1.093565 | 1.221403 | 1.045736 | 1.093565 | 0.0006 | 1.024797
compressed air production, 800 kPa gauge, >30kW, optimized generation | 0.008876498 | cubic meter | ecoinvent_3.9.1_cutoff | compressed air, 800 kPa gauge | (Unknown) | RoW | technosphere | 2 | -4.724348 | 0.5080057 | 1.294429 | 4 | 5 | 5 | 5 | 3 | 1.093565 | 1.093565 | 1.221403 | 1.045736 | 1.093565 | 0.0006 | 1.024797
market for electricity, medium voltage | 0.0005325899 | kilowatt hour | ecoinvent_3.9.1_cutoff | electricity, medium voltage | (Unknown) | JP | technosphere | 2 | -7.537759 | 0.5080057 | 1.294429 | 4 | 5 | 5 | 5 | 3 | 1.093565 | 1.093565 | 1.221403 | 1.045736 | 1.093565 | 0.0006 | 1.024797
treatment of wastewater, average, wastewater treatment | -0.002936761 | cubic meter | ecoinvent_3.9.1_cutoff | wastewater, average | (Unknown) | RoW | technosphere | 2 | -5.830448 | (Unknown) | (Unknown) | 4 | 5 | 5 | 5 | 3 | 1.093565 | 1.093565 | 1.221403 | 1.045736 | 1.093565 | 0.0006 | 1.024797
market for wastewater, unpolluted | -0.00146838 | cubic meter | ecoinvent_3.9.1_cutoff | wastewater, unpolluted | (Unknown) | RoW | technosphere | 2 | -6.523595 | (Unknown) | (Unknown) | 4 | 5 | 5 | 5 | 3 | 1.093565 | 1.093565 | 1.221403 | 1.045736 | 1.093565 | 0.0006 | 1.024797
treatment of wastewater, average, wastewater treatment | -0.01076386 | cubic meter | ecoinvent_3.9.1_cutoff | wastewater, average | (Unknown) | RoW | technosphere | 2 | -4.531561 | (Unknown) | (Unknown) | 4 | 5 | 5 | 5 | 3 | 1.093565 | 1.093565 | 1.221403 | 1.045736 | 1.093565 | 0.0006 | 1.024797
market for wastewater, unpolluted | -0.00538193 | cubic meter | ecoinvent_3.9.1_cutoff | wastewater, unpolluted | (Unknown) | RoW | technosphere | 2 | -5.224708 | (Unknown) | (Unknown) | 4 | 5 | 5 | 5 | 3 | 1.093565 | 1.093565 | 1.221403 | 1.045736 | 1.093565 | 0.0006 | 1.024797
market for waste, from silicon wafer production, inorganic | -3.682543e-05 | kilogram | ecoinvent_3.9.1_cutoff | waste, from silicon wafer production, inorganic | (Unknown) | GLO | technosphere | 2 | -10.20932 | (Unknown) | (Unknown) | 4 | 5 | 5 | 5 | 3 | 1.093565 | 1.093565 | 1.221403 | 1.045736 | 1.093565 | 0.0006 | 1.024797
market for wastewater, from wafer fabrication | -0.0096 | cubic meter | ecoinvent_3.9.1_cutoff | wastewater, from wafer fabrication | (Unknown) | RoW | technosphere | 2 | -4.645992 | (Unknown) | (Unknown) | 4 | 5 | 5 | 5 | 3 | 1.093565 | 1.093565 | 1.221403 | 1.045736 | 1.093565 | 0.0006 | 1.024797
WAFER FAB | 1 | unit | IGBT LCI dtb | Processed cm² of Si IGBT good die | (Unknown) | RER | production | 0 | (Unknown) | (Unknown) | (Unknown) | 0 | 0 | 0 | 0 | 0 | 0 | 0 | 0 | 0 | 0 | 0 | 0
Activity | IGBT DIE
comment | (Unknown)
location | RER
production amount | 1
reference product | Processed cm² of Si IGBT good die
type | process
unit | unit
Exchanges
name | amount | unit | database | reference product | categories | location | type | uncertainty type | loc | scale | GSD | R | C | T | G | F | SDGi1 | SDGi2 | SDGi3 | SDGi4 | SDGi5 | Ufb | SDGb
RAW WAFER PRODUCTION | 1 | unit | IGBT LCI dtb | Processed cm² of Si IGBT good die | (Unknown) | RER | technosphere | 2 | (Unknown) | (Unknown) | (Unknown) | 0 | 0 | 0 | 0 | 0 | 0 | 0 | 0 | 0 | 0 | 0 | 0
WET CLEAN | 1 | unit | IGBT LCI dtb | Processed cm² of Si IGBT good die | (Unknown) | RER | technosphere | 2 | (Unknown) | (Unknown) | (Unknown) | 0 | 0 | 0 | 0 | 0 | 0 | 0 | 0 | 0 | 0 | 0 | 0
PHOTOLITHOGRAPHY | 1 | unit | IGBT LCI dtb | Processed cm² of Si IGBT good die | (Unknown) | RER | technosphere | 2 | (Unknown) | (Unknown) | (Unknown) | 0 | 0 | 0 | 0 | 0 | 0 | 0 | 0 | 0 | 0 | 0 | 0
WET ETCH | 1 | unit | IGBT LCI dtb | Processed cm² of Si IGBT good die | (Unknown) | RER | technosphere | 2 | (Unknown) | (Unknown) | (Unknown) | 0 | 0 | 0 | 0 | 0 | 0 | 0 | 0 | 0 | 0 | 0 | 0
DRY ETCH | 1 | unit | IGBT LCI dtb | Processed cm² of Si IGBT good die | (Unknown) | RER | technosphere | 2 | (Unknown) | (Unknown) | (Unknown) | 0 | 0 | 0 | 0 | 0 | 0 | 0 | 0 | 0 | 0 | 0 | 0
THERMAL PROCESSES | 1 | unit | IGBT LCI dtb | Processed cm² of Si IGBT good die | (Unknown) | RER | technosphere | 2 | (Unknown) | (Unknown) | (Unknown) | 0 | 0 | 0 | 0 | 0 | 0 | 0 | 0 | 0 | 0 | 0 | 0
IMPLANT | 1 | unit | IGBT LCI dtb | Processed cm² of Si IGBT good die | (Unknown) | RER | technosphere | 2 | (Unknown) | (Unknown) | (Unknown) | 0 | 0 | 0 | 0 | 0 | 0 | 0 | 0 | 0 | 0 | 0 | 0
CVD | 1 | unit | IGBT LCI dtb | Processed cm² of Si IGBT good die | (Unknown) | RER | technosphere | 2 | (Unknown) | (Unknown) | (Unknown) | 0 | 0 | 0 | 0 | 0 | 0 | 0 | 0 | 0 | 0 | 0 | 0
PVD | 1 | unit | IGBT LCI dtb | Processed cm² of Si IGBT good die | (Unknown) | RER | technosphere | 2 | (Unknown) | (Unknown) | (Unknown) | 0 | 0 | 0 | 0 | 0 | 0 | 0 | 0 | 0 | 0 | 0 | 0
CMP | 1 | unit | IGBT LCI dtb | Processed cm² of Si IGBT good die | (Unknown) | RER | technosphere | 2 | (Unknown) | (Unknown) | (Unknown) | 0 | 0 | 0 | 0 | 0 | 0 | 0 | 0 | 0 | 0 | 0 | 0
THINNING | 1 | unit | IGBT LCI dtb | Processed cm² of Si IGBT good die | (Unknown) | RER | technosphere | 2 | (Unknown) | (Unknown) | (Unknown) | 0 | 0 | 0 | 0 | 0 | 0 | 0 | 0 | 0 | 0 | 0 | 0
PROBING | 1 | unit | IGBT LCI dtb | Processed cm² of Si IGBT good die | (Unknown) | RER | technosphere | 2 | (Unknown) | (Unknown) | (Unknown) | 0 | 0 | 0 | 0 | 0 | 0 | 0 | 0 | 0 | 0 | 0 | 0
DICING | 1 | unit | IGBT LCI dtb | Processed cm² of Si IGBT good die | (Unknown) | RER | technosphere | 2 | (Unknown) | (Unknown) | (Unknown) | 0 | 0 | 0 | 0 | 0 | 0 | 0 | 0 | 0 | 0 | 0 | 0
WAFER FAB | 1 | unit | IGBT LCI dtb | Processed cm² of Si IGBT good die | (Unknown) | RER | technosphere | 2 | (Unknown) | (Unknown) | (Unknown) | 0 | 0 | 0 | 0 | 0 | 0 | 0 | 0 | 0 | 0 | 0 | 0
IGBT DIE | 1 | unit | IGBT LCI dtb | Processed cm² of Si IGBT good die | (Unknown) | RER | production | 2 | (Unknown) | (Unknown) | (Unknown) | 0 | 0 | 0 | 0 | 0 | 0 | 0 | 0 | 0 | 0 | 0 | 0

## 6. BoM
skip
WAFER PROCESSING STEPS - BILL OF MATERIALS (BoM)
TOTAL BoM - WAFER PROCESSING STEPS
UPW input | kg/cm² - Per cm² of good die | water production, ultrapure | 5.829689
| kg - Per wafer | water production, ultrapure | 1356.899
Other chemical / material input | kg/cm² - Per cm² of good die | - | 0.1850812
| kg - Per wafer | - | 43.07888
Total chemical / material input | kg/cm² - Per cm² of good die | - | 6.014771
| kg - Per wafer | - | 1399.978
DETAILED BoM - WAFER PROCESSING STEPS - PER CM² OF GOOD DIE
NH3 | kg/cm² - Per cm² of good die | market for ammonia, anhydrous, liquid | 0.002143451
H2O2 | kg/cm² - Per cm² of good die | market for hydrogen peroxide, without water, in 50% solution state | 0.008117351
HCl | kg/cm² - Per cm² of good die | market for hydrochloric acid, without water, in 30% solution state | 0.0004869177
N2 | kg/cm² - Per cm² of good die | air separation, cryogenic | 0.07506067
C3H8O | kg/cm² - Per cm² of good die | market for isopropanol | 0.004497115
HMDS | kg/cm² - Per cm² of good die | market for hexamethyldisilazane | 2.48637e-05
PGMEA | kg/cm² - Per cm² of good die | market for dipropylene glycol monomethyl ether | 0.001930586
PHENOLIC RESIN | kg/cm² - Per cm² of good die | market for phenolic resin | 5.223466e-05
C3H9N | kg/cm² - Per cm² of good die | market for trimethylamine | 0.0001141244
O2 | kg/cm² - Per cm² of good die | market for oxygen, liquid | 0.03515821
HF | kg/cm² - Per cm² of good die | market for hydrogen fluoride | 0.001847716
HNO3 | kg/cm² - Per cm² of good die | market for nitric acid, without water, in 50% solution state | 0.01024897
DMSO | kg/cm² - Per cm² of good die | market for dimethyl sulfoxide | 0.003179286
CH3COOH | kg/cm² - Per cm² of good die | market for acetic acid, without water, in 98% solution state | 0.003042975
H2SO4 | kg/cm² - Per cm² of good die | market for sulfuric acid | 0.01375901
CHF3 | kg/cm² - Per cm² of good die | market for trifluoromethane | 0.004189621
SF6 | kg/cm² - Per cm² of good die | market for sulfur hexafluoride, liquid | 0.004837778
H2 | kg/cm² - Per cm² of good die | market for hydrogen, gaseous | 0.01357661
Ar | kg/cm² - Per cm² of good die | market for argon, liquid | 6.509115e-05
PH3 | kg/cm² - Per cm² of good die | market for phosphane | 0.0003616653
BF3 | kg/cm² - Per cm² of good die | market for boron trifluoride | 0.001245077
SiH4 | kg/cm² - Per cm² of good die | market for silicon tetrahydride | 8.021711e-06
Al | kg/cm² - Per cm² of good die | market for aluminium, primary, ingot | 2.550995e-05
W | kg/cm² - Per cm² of good die | market for tungsten concentrate | 3.01482e-08
Ti | kg/cm² - Per cm² of good die | market for titanium | 3.644278e-06
Ni | kg/cm² - Per cm² of good die | market for nickel, class 1 | 1.201262e-05
Ag | kg/cm² - Per cm² of good die | market for silver | 5.670497e-06
SiO2 | kg/cm² - Per cm² of good die | market for activated silica | 0.0004312917
POLYESTER FILM | kg/cm² - Per cm² of good die | market for polyester resin, unsaturated | 3.752257e-05
BS GLASS | kg/cm² - Per cm² of good die | market for glass tube, borosilicate | 0.0002996407
PVC FILM | kg/cm² - Per cm² of good die | market for polyvinylchloride, bulk polymerised | 5.01234e-05
UPW | kg/cm² - Per cm² of good die | water production, ultrapure | 5.829689
TOTAL W/ UPW | kg/cm² - Per cm² of good die | [.] | 6.014502
TOTAL W/O UPW | kg/cm² - Per cm² of good die | [.] | 0.1848128
DETAILED BoM - WAFER PROCESSING STEPS - PER WAFER
NH3 | kg - Per wafer | market for ammonia, anhydrous, liquid | 0.4989024
H2O2 | kg - Per wafer | market for hydrogen peroxide, without water, in 50% solution state | 1.889367
HCl | kg - Per wafer | market for hydrochloric acid, without water, in 30% solution state | 0.1133333
N2 | kg - Per wafer | air separation, cryogenic | 17.47087
HMDS | kg - Per wafer | market for hexamethyldisilazane | 0.005787191
PGMEA | kg - Per wafer | market for dipropylene glycol monomethyl ether | 0.4493568
PHENOLIC RESIN | kg - Per wafer | market for phenolic resin | 0.01215796
C3H9N | kg - Per wafer | market for trimethylamine | 0.02656322
O2 | kg - Per wafer | market for oxygen, liquid | 8.183308
HF | kg - Per wafer | market for hydrogen fluoride | 0.4300682
HNO3 | kg - Per wafer | market for nitric acid, without water, in 50% solution state | 2.385515
H3PO4 | kg - Per wafer | market for phosphoric acid, industrial grade, without water, in 85% solution state | 0.74
CH3COOH | kg - Per wafer | market for acetic acid, without water, in 98% solution state | 0.7082727
CHF3 | kg - Per wafer | market for trifluoromethane | 0.975162036
SF6 | kg - Per wafer | market for sulfur hexafluoride, liquid | 1.126025
H2 | kg - Per wafer | market for hydrogen, gaseous | 3.160046
Ar | kg - Per wafer | market for argon, liquid | 0.0151504
PH3 | kg - Per wafer | market for phosphane | 0.08418
BF3 | kg - Per wafer | market for boron trifluoride | 0.2898
SiH4 | kg - Per wafer | market for silicon tetrahydride | 0.001867107
Al | kg - Per wafer | market for aluminium, primary, ingot | 0.00593761
W | kg - Per wafer | market for tungsten concentrate | 7.017194e-06
Ti | kg - Per wafer | market for titanium | 0.00084823
SiO2 | kg - Per wafer | market for activated silica | 0.002796017
Ni | kg - Per wafer | market for nickel, class 1 | 0.100386
POLYESTER FILM | kg - Per wafer | market for polyester resin, unsaturated | 0.008733628
BS GLASS | kg - Per wafer | market for glass tube, borosilicate | 0.06974336
PVC FILM | kg - Per wafer | market for polyvinylchloride, bulk polymerised | 0.01166656
UPW | kg - Per wafer | water production, ultrapure | 1356.899
TOTAL W/ UPW | kg - Per wafer | [.] | 1399.915
TOTAL W/O UPW | kg - Per wafer | [.] | 43.01641
Ce graphique n’est pas disponible dans votre version d’Excel. La modification de cette forme ou l’enregistrement de ce classeur dans un autre format de fichier endommagera le graphique de façon irréparable.

## 7. BoE
skip
IGBT WAFER & DIE - BILL OF ENERGY (BoE)
ELECTRICITY CONSUMPTION BREAKDOWN - RAW WAFER PRODUCTION / WAFER PROCESSING STEPS / CLEANROOM
TOTAL ELECTRICAL INPUT | kWh/cm² - Per cm² of good die | market for electricity, medium voltage | 2.135665
| kWh - Per wafer | market for electricity, medium voltage | 497.0902
RAW WAFER PRODUCTION | kWh/cm² - Per cm² of good die | market for electricity, medium voltage | 0.4849637
| kWh - Per wafer | market for electricity, medium voltage | 112.8785
WAFER PROCESSING STEPS | kWh/cm² - Per cm² of good die | market for electricity, medium voltage | 0.596961
| kWh - Per wafer | market for electricity, medium voltage | 138.9466
CLEANROOM FACILITIES & INFRASTRUCTURES | kWh/cm² - Per cm² of good die | market for electricity, medium voltage | 1.05374
| kWh - Per wafer | market for electricity, medium voltage | 245.265
ELECTRICITY CONSUMPTION BREAKDOWN - WAFER PROCESSING STEPS
WET CLEAN | kWh/cm² - Per cm² of good die | market for electricity, medium voltage | 0.002247555
| kWh - Per wafer | market for electricity, medium voltage | 0.5231333
PHOTOLITHOGRAPHY | kWh/cm² - Per cm² of good die | market for electricity, medium voltage | 0.1685595
| kWh - Per wafer | market for electricity, medium voltage | 39.23333
WET ETCH | kWh/cm² - Per cm² of good die | market for electricity, medium voltage | 0.001649314
| kWh - Per wafer | market for electricity, medium voltage | 0.3838889
DRY ETCH | kWh/cm² - Per cm² of good die | market for electricity, medium voltage | 0.09586436
| kWh - Per wafer | market for electricity, medium voltage | 22.31307
THERMAL PROCESSES | kWh/cm² - Per cm² of good die | market for electricity, medium voltage | 0.1133606
| kWh - Per wafer | market for electricity, medium voltage | 26.38544
ION IMPLANT | kWh/cm² - Per cm² of good die | market for electricity, medium voltage | 0.1037803
| kWh - Per wafer | market for electricity, medium voltage | 24.15556
CVD | kWh/cm² - Per cm² of good die | market for electricity, medium voltage | 0.04078807
| kWh - Per wafer | market for electricity, medium voltage | 9.493694
PVD | kWh/cm² - Per cm² of good die | market for electricity, medium voltage | 0.04213349
| kWh - Per wafer | market for electricity, medium voltage | 9.80685
CMP | kWh/cm² - Per cm² of good die | market for electricity, medium voltage | 0.01094133
| kWh - Per wafer | market for electricity, medium voltage | 2.546667
THINNING | kWh/cm² - Per cm² of good die | market for electricity, medium voltage | 0.005638611
| kWh - Per wafer | market for electricity, medium voltage | 1.312424
DICING | kWh/cm² - Per cm² of good die | market for electricity, medium voltage | 0.006212179
| kWh - Per wafer | market for electricity, medium voltage | 1.445926
PROBING | kWh/cm² - Per cm² of good die | market for electricity, medium voltage | 0.005785728
| kWh - Per wafer | market for electricity, medium voltage | 1.346667
ELECTRICITY CONSUMPTION BREAKDOWN - CLEANROOM INFRASTRUCTURES & FACILITIES
HVAC - RCU | kWh/cm² - Per cm² of good die | market for electricity, medium voltage | 0.444756
| kWh - Per wafer | market for electricity, medium voltage | 103.5199
HVAC - MAU | kWh/cm² - Per cm² of good die | market for electricity, medium voltage | 0.4709753
| kWh - Per wafer | market for electricity, medium voltage | 109.6226
HVAC - EXH | kWh/cm² - Per cm² of good die | market for electricity, medium voltage | 0.08210761
| kWh - Per wafer | market for electricity, medium voltage | 19.111092
SCR | kWh/cm² - Per cm² of good die | market for electricity, medium voltage | 0.04296333
| kWh - Per wafer | market for electricity, medium voltage | 10
AWN | kWh/cm² - Per cm² of good die | market for electricity, medium voltage | 0.0001775544
| kWh - Per wafer | market for electricity, medium voltage | 0.04132696
WWT | kWh/cm² - Per cm² of good die | market for electricity, medium voltage | 0.005340286
| kWh - Per wafer | market for electricity, medium voltage | 1.242987
PCW | kWh/cm² - Per cm² of good die | market for electricity, medium voltage | 0.01222774
| kWh - Per wafer | market for electricity, medium voltage | 2.84608896
UPW | kWh/cm² - Per cm² of good die | market for electricity, medium voltage | 0.0524672
| kWh - Per wafer | market for electricity, medium voltage | 12.21209
CDA | kWh/cm² - Per cm² of good die | market for electricity, medium voltage | 0.00121608
| kWh - Per wafer | market for electricity, medium voltage | 0.283050768
VAC | kWh/cm² - Per cm² of good die | market for electricity, medium voltage | 0.0005325899
| kWh - Per wafer | market for electricity, medium voltage | 0.12396384
N2 | kWh/cm² - Per cm² of good die | market for electricity, medium voltage | 0.03380733
| kWh - Per wafer | market for electricity, medium voltage | 7.86888
UF | kWh/cm² - Per cm² of good die | market for electricity, medium voltage | 0.0006702362
| kWh - Per wafer | market for electricity, medium voltage | 0.1560019

## 8. DEVICE OVERVIEW
skip
DEVICE OVERVIEW - ULTRATHIN TRENCH FIELD-STOP IGBT

## 9. IGBT PROCESS FLOW
skip
FEoL / BEoL | Macro process step | Sub process steps |  | Photomask level | Process step description | Equipment type | Step duration per batch (s) | Batch size (nb of wf) | Nominal electrical power (kW) | Max thermal budget (°C)
FEoL & BEoL | Wafer optical inspection | HF-based metal contamination check by sampling (n times) → ignored
Post-litho control for pattern & layers overlay check → ignored
| Wafer labelling | Laser-writing of wafer IDs → ignored
| Alignment marks for UV-stepper | Spin-coating |  | 1 | Spin-coating | Spin-coater / developer | 120 s | 1 | 12 kW | 120 °C (soft bake)
|  | UV-exposure |  |  | UV exposure | KrF-line UV-stepper | 300 s | 1 | 45 kW | RT
|  | Development |  |  | Development using alkaline TMAH-based developer | Spin-coater / developer | 360 s | 1 | 12 kW | 180 °C (hard bake)
|  | Dry etching - Silicon (Si) |  |  | Fluorine-based etching of silicon (SF6, O2) for alignment marks (500 nm-deep) | Inductively Coupled Plasma - Reactive Ion Etch (ICP-RIE) reactor | 39 s | 1 | 43,6 kW | [150 - 250] °C
|  | Photoresist (PR) dry stripping |  |  | Dry PR stripping through O2 plasma ashing | RF barrel plasma reactor | 180 s | 25 | 12,8 kW | [100 - 200] °C
|  | RCA clean |  |  | Full RCA clean before starting FEoL process steps | Multitank wet bench | 2460 s | 25 / 50 | 13,8 kW | 85 °C (RCA clean)
|  | Spin-rinse drying |  |  | Spin-rinse drying using UPW and N2 before starting FEoL process steps | Dual-stack spin-rinse dryer | 450 s | 50 | 2,5 kW | RT
FEoL | Guard rings processing | Guard ring 1 | Dry thermal oxidation - SiO2 (scattering oxide) | 2 | Thermal growth of thin scattering oxide layer through dry oxidation | High temp. horizontal or vertical tubular vacuum furnace | 4920 s | 100 | 15 kW | 900 °C
|  |  | Spin-coating |  | Spin-coating | Spin-coater / developer | 120 s | 1 | 12 kW | 120 °C (soft bake)
|  |  | UV-exposure |  | UV exposure | KrF-line UV-stepper | 300 s | 1 | 45 kW | RT
|  |  | Development |  | Development using alkaline TMAH-based developer | Spin-coater / developer | 360 s | 1 | 12 kW | 180 °C (hard bake)
|  |  | P-type implantation |  | First P-type implantation for guard rings | Low current / high-energy ion beam implanter | 360 s | 1 | 25 kW | RT (cold implant)
|  |  | Photoresist (PR) dry stripping |  | Dry PR stripping through O2 plasma ashing | RF barrel plasma reactor | 180 s | 25 | 12,8 kW | [100 - 200] °C
|  |  | Photoresist (PR) wet stripping |  | Wet PR stripping through wet Piranha etch (3:1 H2SO4, H2O2 30 vol.% mixture) | Multitank wet bench | 360 s | 50 / 25 | 12,8 kW | 130 °C
|  | Guard ring 2 | Spin-coating | 3 | Spin-coating | Spin-coater / developer | 120 s | 1 | 12 kW | 120 °C (soft bake)
|  |  | UV-exposure |  | UV exposure | KrF-line UV-stepper | 300 s | 1 | 45 kW | RT
|  |  | Development |  | Development using alkaline TMAH-based developer | Spin-coater / developer | 360 s | 1 | 12 kW | 180 °C (hard bake)
|  |  | P-type implantation |  | Second P-type 'field stop' implantation for guard rings | Low-current / high-energy ion beam implanter | 360 s | 1 | 25 kW | RT (cold implant)
|  |  | Photoresist (PR) dry stripping |  | Dry PR stripping through O2 plasma ashing | RF barrel plasma reactor | 180 s | 25 | 12,8 kW | [100 - 200] °C
|  |  | Photoresist (PR) wet stripping |  | Wet PR stripping through wet Piranha etch (3:1 H2SO4, H2O2 30 vol.% mixture) | Multitank wet bench | 360 s | 50 / 25 | 12,8 kW | 130 °C
| Local oxidation of silicon (LOCOS) | LP-CVD - Silicon Nitride (SiN) |  | 4 | Deposition of thin SiN layer used as hard oxidation mask through LP-CVD | Vertical or horizontal hot wall LP-CVD furnace | 1500 s | 100 | 14,6 kW | 850 °C
|  | Spin-coating |  |  | Spin-coating | Spin-coater / developer | 120 s | 1 | 12 kW | 120 °C (soft bake)
|  | UV-exposure |  |  | UV exposure | KrF-line UV-stepper | 300 s | 1 | 45 kW | RT
|  | Development |  |  | Development using alkaline TMAH-based developer | Spin-coater / developer | 360 s | 1 | 12 kW | 180 °C (hard bake)
|  | Dry Etching - Silicon Nitride (SiN) |  |  | Opening of the deposited SiN layer through dry etching for subsequent thermal oxidation | Inductively Coupled Plasma - Reactive Ion Etch (ICP-RIE) reactor | 180 s | 1 | 43,6 kW | [150 -250] °C
|  | Photoresist (PR) dry stripping |  |  | Dry PR stripping through O2 plasma ashing | RF barrel plasma reactor | 180 s | 25 | 12,8 kW | [100 - 200] °C
|  | Wet thermal oxidation + edge P-implants activation & diffusion |  |  | Thermal growth of field oxide on guard rings (LOCOS) through wet oxidation for active area definition + diffusion of edge P-type implants | High temp. horizontal or vertical tubular vacuum furnace | 8520 s | 100 | 15 kW | [800 - 1100] °C
|  | Wet etching - Silicon Nitride (SiN) |  |  | Removal of SiN layer through wet etching (hot HNO3) | Multitank wet bench | 1260 s | 25 / 50 | 12,8 kW | 85 °C (hot HNO3)
FEoL | Frontside P/N implants | P-body implant | Spin-coating | 5 | Spin-coating | Spin-coater / developer | 120 s | 1 | 12 kW | 120 °C (soft bake)
|  |  | UV-exposure |  | UV exposure | KrF-line UV-stepper | 300 s | 1 | 45 kW | RT
|  |  | Development |  | Development using alkaline TMAH-based developer | Spin-coater / developer | 360 s | 1 | 12 kW | 180 °C (hard bake)
|  |  | P-type implantation |  | P-body frontside implant | Low-current / high-energy ion beam implanter | 360 s | 1 | 25 kW | RT (cold implant)
|  |  | Photoresist (PR) dry stripping |  | Dry PR stripping through O2 plasma ashing | RF barrel plasma reactor | 180 s | 25 | 12,8 kW | [100 - 200] °C
|  |  | Photoresist (PR) wet stripping |  | Wet PR stripping through wet Piranha etch (3:1 H2SO4, H2O2 30 vol.% mixture) | Multitank wet bench | 360 s | 50 / 25 | 12,8 kW | 130 °C
|  |  | Rapid Thermal Annealing |  | Post-implant activation through Rapid Thermal Annealing (RTA) | RTA vacuum chamber | 120 s | 1 | 15 kW | 1100 °C
|  | P+ implant | Spin-coating | 6 | Spin-coating | Spin-coater / developer | 120 s | 1 | 12 kW | 120 °C (soft bake)
|  |  | UV-exposure |  | UV exposure | KrF-line UV-stepper | 300 s | 1 | 45 kW | RT
|  |  | Development |  | Development using alkaline TMAH-based developer | Spin-coater / developer | 360 s | 1 | 12 kW | 180 °C (hard bake)
|  |  | P-type implantation |  | P+ frontside implant for contacts | Low-current / high-energy ion beam implanter | 540 s | 1 | 25 kW | RT (cold implant)
|  |  | Photoresist (PR) dry stripping |  | Dry PR stripping through O2 plasma ashing | RF barrel plasma reactor | 180 s | 25 | 12,8 kW | [100 - 200] °C
|  |  | Photoresist (PR) wet stripping |  | Wet PR stripping through wet Piranha etch (3:1 H2SO4, H2O2 30 vol.% mixture) | Multitank wet bench | 360 s | 50 / 25 | 12,8 kW | 130 °C
|  | N implant & channel stopper | Spin-coating | 7 | Spin-coating | Spin-coater / developer | 120 s | 1 | 12 kW | 120 (soft bake)
|  |  | UV-exposure |  | UV exposure | KrF-line UV-stepper | 300 s | 1 | 45 kW | RT
|  |  | Development |  | Development using alkaline TMAH-based developer | Spin-coater / developer | 360 s | 1 | 12 kW | 180 °C (hard bake)
|  |  | N-type implantation |  | N+ frontside implant for contacts | Low-current / high-energy ion beam implanter | 540 s | 1 | 25 kW | RT (cold implant)
|  |  | Photoresist (PR) dry stripping |  | Dry PR stripping through O2 plasma ashing | RF barrel plasma reactor | 180 s | 25 | 12,8 kW | [100 - 200] °C
|  |  | Photoresist (PR) wet stripping |  | Wet PR stripping through wet Piranha etch (3:1 H2SO4, H2O2 30 vol.% mixture) | Multitank wet bench | 360 s | 50 / 25 | 12,8 kW | 130 °C
|  |  | Thermal annealing |  | Post-implant activation & diffusion | Diffusion vacuum tubular furnace | 5460 s | 100 | 15 kW | 1100 °C
| Trench processing | Trench | PE-CVD - SiO2 (hard mask) | 8 | Deposition of thick SiO2 hard mask for trench processing (500 nm) | Cathode-type plasma enhanced (PE)-CVD chamber | 1050 s | 1 | 15 kW | [150 - 350] °C
|  |  | Spin-coating |  | Spin-coating | Spin-coater / developer | 120 s | 1 | 12 kW | 120 °C (soft bake)
|  |  | UV-exposure |  | UV exposure | KrF-line UV-stepper | 300 s | 1 | 45 kW | RT
|  |  | Development |  | Development using alkaline TMAH-based developer | Spin-coater / developer | 360 s | 1 | 12 kW | 180 °C (hard bake)
|  |  | Dry etching SiO2 |  | Opening of the deposited SiO2 hard mask through dry etching for subsequent trench processing | Inductively Coupled Plasma - Reactive Ion Etch (ICP-RIE) reactor | 212 s | 1 | 43,6 kW | [150 - 250] °C
|  |  | Photoresist (PR) dry stripping |  | Dry PR stripping through O2 plasma ashing | RF barrel plasma reactor | 180 s | 25 | 12,8 kW | [100 - 200] °C
|  |  | Photoresist (PR) wet stripping |  | Wet PR stripping through wet Piranha etch (3:1 H2SO4, H2O2 30 vol.% mixture) | Multitank wet bench | 360 s | 50 / 25 | 12,8 kW | 130 °C
|  |  | Dry Etching Silicon (trench processing) |  | Dry etching of silicon for creation of deep trenches through BOSCH process | Deep Reactive Ion Etch (DRIE) reactor | 240 s | 1 | 43,6 kW | [150 - 250] °C
|  |  | Wet etching SiO2 |  | Wet etch of deposited SiO2 | Multitank wet bench | 120 s | 50 / 25 | 12,8 kW | RT
|  | RCA clean |  |  | Full RCA clean before gate oxide growth | Multitank wet bench | 2460 s | 50 / 25 | 13,8 kW | 85 °C (RCA clean)
|  | Spin-rinse drying |  |  | Spin-rinse drying in double stack spin-rinse dryer using UPW and N2 | Dual-stack spin-rinse dryer | 450 s | 50 | 2,5 kW | RT
|  | Dry thermal oxidation - Gate oxide (SiO2) |  |  | Thermal growth of gate oxide through dry oxidation | High temp. horizontal or vertical tubular vacuum furnace | 9960 s | 100 | 15 kW | 1000 °C
|  | LP-CVD - Polysilicon (doped PolySi) |  |  | Trench filling and deposition of doped Polysilicon through LP-CVD (equivalent to a 1 µm-thick layer) | Hot wall LP-CVD vacuum furnace | 2580 s | 100 | 14,6 kW | 850 °C
| PolySi Planarization | Dielectric CMP - Polysilicon (doped PolySi, SiO2) |  |  | Planarization of doped PolySi, inter-trench SiO2, and edge LOCOS layer through CMP | CMP tool | 300 s | 1 | 9 kW | RT
|  | Post-CMP wet scrubbing |  |  | Wafer decontamination after CMP step (UPW + NH3) | Wet brush scrubber | 180 s | 1 | 1,8 kW | RT
| Oxide patterning | Oxide patterning | LP-CVD - Field oxide (SiO2) | 9 | Deposition of high-quality SiO2 field oxide layer through LP-CVD (250 nm) | Hot wall LP-CVD vacuum furnace | 1680 s | 100 | 14,6 kW | 850 °C
|  |  | PE-CVD - ILD oxide (SiO2) |  | Deposition of SiO2 InterLayer Dielectric (ILD) layer through PE-CVD (250 nm) | Cathode-type plasma enhanced (PE)-CVD chamber | 525 s | 1 | 15 kW | [150 - 350] °C
|  |  | Spin-coating |  | Spin-coating | Spin-coater / developer | 120 s | 1 | 12 kW | 120 °C (soft bake)
|  |  | UV-exposure |  | UV exposure | KrF-line UV-stepper | 300 s | 1 | 45 kW | RT
|  |  | Development |  | Development using alkaline TMAH-based developer | Spin-coater / developer | 360 s | 1 | 12 kW | 180 °C (hard bake)
|  |  | Dry Etching - Oxide (SiO2) |  | Opening of SiO2 field oxide and ILD layers for gate / emitter contacts | Inductively Coupled Plasma - Reactive Ion Etch (ICP-RIE) reactor | 212 s | 1 | 43,6 kW | [150 - 250] °C
|  |  | Dry etching - Si (gate/emitter contacts) |  | Opening of Si for gate / emitter contacts | Inductively Coupled Plasma - Reactive Ion Etch (ICP-RIE) reactor | 160 s | 1 | 43,6 kW | [150 - 250] °C
|  |  | Photoresist (PR) dry stripping |  | Dry PR stripping through O2 plasma ashing | RF barrel plasma reactor | 180 s | 25 | 12,8 kW | [100 - 200] °C
|  |  | Photoresist (PR) wet stripping |  | Wet PR stripping through wet Piranha etch (3:1 H2SO4, H2O2 30 vol.% mixture) | Multitank wet bench | 360 s | 50 / 25 | 12,8 kW | 130 °C
BEoL | Frontside metal contacts patterning | HF clean |  |  | HF clean before topside metal deposition | Multitank wet bench | 1500 s | 50 / 25 | 13,8 kW | 75 °C
|  | Spin-rinse drying |  |  | Spin-rinse drying in double stack spin-rinse dryer using UPW and N2 | Dual-stack spin-rinse dryer | 450 s | 50 | 2,5 kW | RT
|  | Titanium Ti (metal liner, salicide process) | Sputtering PVD - Titanium (Ti) |  | Deposition of topside Ti metal liner | DC sputtering PVD chamber | 120 s | 1 | 34 kW | [350 - 600] °C
|  |  | Rapid Thermal Annealing |  | RTA annealing for Ti reaction with P & N contact regions | RTA vacuum chamber | 200 s | 1 | 15 kW | 1100 °C
|  |  | Piranha clean |  | Post-annealing Piranha clean for removal of unreacted Ti (15 min Piranha (H2SO4/H2O2) + 30 min DI Water) | Multitank wet bench | 1500 s | 25 / 50 | 3 kW | 130 °C
|  |  | Spin-rinse drying |  | Spin-rinse drying in double stack spin-rinse dryer using UPW and N2 | Dual-stack spin-rinse dryer | 450 s | 50 | 2,5 kW | RT
|  |  | Rapid Thermal Annealing |  | RTA annealing for topside ohmic contact creation | RTA vacuum chamber | 1280 s | 1 | 15 kW | 1100 °C
|  | Image revearsal mask | Spin-coating | 10 | Spin-coating | Spin-coater / developer | 120 s | 1 | 12 kW | 120 °C (soft bake)
|  |  | UV-exposure |  | UV exposure | KrF-line UV-stepper | 300 s | 1 | 45 kW | RT
|  |  | Development |  | Development using alkaline TMAH-based developer | Spin-coater / developer | 360 s | 1 | 12 kW | 180 °C (hard bake)
|  | Tungsten W (metal plugs) | PE-CVD - Tungsten (W) |  | Deposition of tungsten contact layer and creation of tungsten contatc plugs through PE-CVD | Cathode-type plasma enhanced (PE)-CVD chamber | 765 s | 1 | 15 kW | [150 -350] °C
|  |  | Metal CMP - Tungsten (W) |  | Post-W deposition planarization through CMP | CMP tool | 300 s | 1 | 9 kW | RT
|  |  | Post-CMP wet scrubbing |  | Post-CMP wet brush scrubbing for wafer decontamination | Wet brush scrubber | 180 s | 1 | 1,8 kW | RT
|  | Aluminum Al (topside metal) | Evaporation PVD - Aluminium (Al) |  | Deposition of thick topside Al layer for wire-bonding compatibility | Evaporation PVD tool | 400 s | 1 | 34 kW | [150 - 350] °C
|  | Wet lift-off - PR + metal stripping |  |  | Lift-off process - Metal gets wet stripped (DMSO solvent + Ultrasonic) with the resist and stays, where the resist was developed | Multitank wet bench | 1800 s | 25 / 50 | 12,8 kW | [70-80] °C
|  | Rapid Thermal Annealing |  |  | RTA annealing for topside Al metallization structuring | RTA vacuum chamber | 1280 s | 1 | 15 kW | 1100 °C
| Topside passivation patterning | Polyimide (PI) | Spin-coating | 11 | Spin-coating | Spin-coater / developer | 120 s | 1 | 12 kW | 120 °C (soft bake)
|  |  | UV exposure |  | UV exposure | KrF-line UV-stepper | 300 s | 1 | 45 kW | RT
|  |  | Development |  | Development using alkaline TMAH-based developer | Spin-coater / developer | 360 s | 1 | 12 kW | 180 °C (hard bake)
|  |  | Hard baking |  | Hardening of topside polyimide passivation | Baking oven | 7620 s | 100 | 3 kW | 350 °C (PSPI)
| Wafer thinning & backside planarization | Temporary bonding |  |  | Wafer bonding to glass carrier for subsequent backside processing | Wafer-bonder | 120 s | 1 | 14,4 kW | RT
|  | Backgrinding |  |  | Coarse + fine back-grinding process | Dual spindle back-grinder | 418 s | 1 | 12 kW | RT
|  | Isotropic wafer backside spin-etch |  |  | Isotropic wafer backside spin-etch using HNA mixture (HF, HNO3, CH3COOH) for backside stress release | Spin-etcher | 186 s | 1 | 3,3 kW | 85 °C
|  | Backside CMP |  |  | Complementary backside chemical-mechanical planarization before backside implants | CMP tool | 300 s | 1 | 9 kW | RT
|  | Post-CMP wet scrubbing |  |  | Post-CMP wet brush scrubbing for wafer decontamination | Wet brush scrubber | 180 s | 1 | 1,8 kW | RT
| Backside P/N implants | PE-CVD-Oxide (SiO2) |  |  | Depostion of thin scattering oxide layer for backside surface implants | Cathode-type plasma enhanced (PE)-CVD chamber | 105 s | 1 | 15 kW | [150 - 350] °C
|  | N-type implantation |  |  | Backside N-type implantation | Low-current / high-energy ion beam implanter | 540 s | 1 | 25 kW | RT (cold implant)
|  | P-type implantation |  |  | Backside P-type implantation | Low-current / high-energy ion beam implanter | 540 s | 1 | 25 kW | RT (cold implant)
|  | Laser annealing |  |  | Backside implants & P-N junction activation through laser annealing | Laser annealing equipment | 1309 s | 1 | 34 kW | < 100 °C
|  | Dry etching Oxide-SiO2 |  |  | Removal of the deposited thin SiO2 scattering oxide layer | Inductively Coupled Plasma - Reactive Ion Etch (ICP-RIE) reactor | 212 s | 1 | 43,6 kW | [150 - 250] °C
| Backside metallization | HF clean |  |  | Full HF clean before backside metal deposition | Multitank wet bench | 1500 s | 25 / 50 | 13,8 kW | 75 °C
|  | Spin-rinse drying |  |  | Spin-rinse drying in double stack spin-rinse dryer using UPW and N2 | Dual-stack spin-rinse dryer | 450 s | 50 | 2,5 kW | RT
|  | Sputtering PVD - Aluminum (Al) |  |  | Backside metal deposition - Al adhesion layer | DC sputtering PVD chamber | 45 s | 1 | 34 kW | [350 - 600] °C
|  | Sputtering PVD - Titanium (Ti) |  |  | Backside metal deposition - Ti adhesion layer | DC sputtering PVD chamber | 120 s | 1 | 34 kW | [350 - 600] °C
|  | Sputtering PVD - Nickel (Ni) |  |  | Backside metal deposition - Ni diffusion barrier | DC sputtering PVD chamber | 180 s | 1 | 34 kW | [350 - 600] °C
|  | Sputtering PVD - Silver (Ag) |  |  | Backside metal deposition - Ag wettability & brazability layer | DC sputtering PVD chamber | 120 s | 1 | 34 kW | [350 - 600] °C
|  | Laser annealing |  |  | Backside ohmic contact creation through laser annealing | Laser annealing equipment | 1309 s | 1 | 34 kW | < 100 °C
|  | Wafer debonding |  |  | Wafer debonding from glass carrier | Wafer-debonder | 120 s | 1 | 14,4 kW | < 100 °C
|  | Wafer-mounting |  |  | Wafer mounting on dicing frame | Wafer-mounter | 120 s | 1 | 11,8 kW | RT
Back-end | Wafer probing | Wafer-level static electrical parameters testing |  |  | Final parametric testing before dicing | Wafer prober | 120 s | 1 | 6 kW | 85 °C
| Wafer dicing | Step cut blade sawing process |  |  | Step cut blade dicing | Dual-spindle dicing saw | 363 s | 1 | 6 kW | RT
| Die probing | Die-level static electrical parameters testing |  |  | Die-level electrical parameters testing | KGD (Known Good Die) die prober | 4 s per die | 1 | 6 kW | RT

## 10. PROCESS RECAP
skip
Process category | Included sub-process steps | Equipment nominal electrical power (kW) | Power Correction Factor (PCF) | Equipment electrical power (kW) | Batch size (nb of wafer per iteration) | Processing time per batch and per iterations (s) | Nb of iterations | Total processing time (s) | Total nb of process steps
PHOTOLITHOGAPHY | Spin-coating | 12 | 2 | 6 | 1 | 120 | 11 | 1320 | 33
| UV-exposure | 45 | 2 | 22.5 | 1 | 300 | 11 | 3300
| Development | 12 | 2 | 6 | 1 | 360 | 11 | 3960
WET CLEAN | RCA clean | 13.8 | 2 | 6.9 | 50 | 2460 | 2 | 4920 | 10
| Piranha clean | 13.8 | 2 | 6.9 | 50 | 1500 | 1 | 1500
| HF clean | 13.8 | 2 | 6.9 | 50 | 1500 | 2 | 3000
| Spin-rinse drying | 2.5 | 2 | 2.5 | 50 | 450 | 5 | 2250
WET ETCH | Photoresist (PR) wet stripping | 12.8 | 2 | 6.4 | 50 | 360 | 7 | 2520 | 11
| Wet lift-off - PR, metals | 12.8 | 2 | 6.4 | 1 | 1800 | 1 | 1800
| Spin-etching - Si | 3.3 | 2 | 1.65 | 1 | 186 | 1 | 186
| Dip etching - SiO2 | 12.8 | 2 | 6.4 | 50 | 120 | 1 | 120
| Dip etching - SiN | 12.8 | 2 | 6.4 | 50 | 1260 | 1 | 1260
DRY ETCH | Photoresist (PR) dry stripping | 12.8 | 2 | 6.4 | 25 | 180 | 9 | 1620 | 16
| Dry etching - Si | 43.6 | 2 | 21.8 | 1 | 159 | 2 | 318
| Dry etching - Si (trenches) | 43.6 | 2 | 21.8 | 1 | 240 | 1 | 240
| Dry etching - SiN | 43.6 | 2 | 21.8 | 1 | 180 | 1 | 180
| Dry etching - SiO2 | 43.6 | 2 | 21.8 | 1 | 212.4 | 3 | 637.2
ION IMPLANT | P implantation | 25 | 2 | 12.5 | 1 | 360 | 3 | 1080 | 7
| P+ implantation | 25 | 2 | 12.5 | 1 | 540 | 2 | 1080
| N+ implantation | 25 | 2 | 12.5 | 1 | 540 | 2 | 1080
THERMAL PROCESSES | Dry thermal oxidation - Scattering oxide | 15 | 2 | 7.5 | 100 | 4920 | 1 | 4920 | 11
| Dry thermal oxidation - Gate oxide | 15 | 2 | 7.5 | 100 | 9960 | 1 | 9960
| Wet thermal oxidation - LOCOS (field oxide) | 15 | 2 | 7.5 | 100 | 8520 | 1 | 8520
| Rapid thermal annealing - Post-implant activation (PIA) | 15 | 2 | 7.5 | 1 | 982 | 3 | 2946
| Rapid thermal annealing - Salicide process | 15 | 2 | 7.5 | 1 | 2062 | 1 | 2062
| Furnace annealing | 15 | 2 | 7.5 | 100 | 4860 | 1 | 4860
| Laser annealing | 34 | 2 | 17 | 1 | 1308.997 | 2 | 2617.994
| Hard baking (polyimide) | 3 | 2 | 1.5 | 100 | 7620 | 1 | 7620
PVD | PVD - Ti | 34 | 2 | 17 | 1 | 240 | 2 | 240 | 6
| PVD - Al | 34 | 2 | 17 | 1 | 405.0633 | 2 | 405.0633
| PVD - Ni | 34 | 2 | 17 | 1 | 180 | 1 | 180
| PVD - Ag | 34 | 2 | 17 | 1 | 117.6471 | 1 | 117.6471
CVD | LP-CVD - SiN | 14.6 | 2 | 7.3 | 100 | 1500 | 1 | 1500 | 7
| LP-CVD - Doped PolySi | 14.6 | 2 | 7.3 | 100 | 2580 | 1 | 2580
| LP-CVD - SiO2 | 14.6 | 2 | 7.3 | 100 | 1680 | 1 | 1680
| PE-CVD - SiO2 | 15 | 2 | 7.5 | 1 | 1680 | 3 | 1680
| LP-CVD - W | 14.6 | 2 | 7.3 | 100 | 765 | 1 | 765
CMP | Dielectric CMP - PolySi / Si / SiO2 | 9 | 2 | 4.5 | 1 | 300 | 2 | 600 | 6
| Metal CMP - W | 9 | 2 | 4.5 | 1 | 300 | 1 | 300
| Wet scrubbing | 1.8 | 2 | 0.9 | 1 | 180 | 3 | 540
THINNING | Wafer bonding | 14.4 | 2 | 7.2 | 1 | 120 | 1 | 120 | 2
| Back-grinding | 12 | 2 | 6 | 1 | 417.7273 | 1 | 417.7273
DICING | Wafer debonding & mounting on dicing frame | 14.4 | 2 | 7.2 | 1 | 240 | 1 | 240 | 2
| Blade dicing | 6 | 2 | 3 | 1 | 362.6667 | 1 | 362.6667
PROBING | Wafer parametric testing | 6 | 2 | 3 | 1 | 120 | 1 | 120 | 2
| Die parametric testing | 6 | 2 | 3 | 1 | 1092 | 1 | 1092
Total number of process steps | [6 empty] | 113
Total processing time per batch (h) | [6 empty] | 24.67147
Ce graphique n’est pas disponible dans votre version d’Excel. La modification de cette forme ou l’enregistrement de ce classeur dans un autre format de fichier endommagera le graphique de façon irréparable.

## 11. RAW WF PROD.
skip
RAW WAFER PRODUCTION, SLICED & POLISHED | Unit | Def. / Hypotheses | Value | Data sources
Process & equipment hypotheses | [.] | Si ingot growth process, wafer slicing, wafer polishing |  | [2003EVE]
|  | Magnetic Crzochralski ingot growth method (m-CZ) | m-CZ | [WIL2003], [2011PRA]
Estimated growth rate | µm/h |  | [2000 - 20000] | [2003EVE]
Wafer material & doping | [.] | N-type silicon substrate: Phosphorus (P), antimony (Sb), or arsenic (As) doping | N-doped Silicon (Si) | [2017YOL]
Cristalline orientation | [.] | Typical SEMI standards: <100> / <111> / <110> | <100> | [WIL2003]
Electrical resistivity | Ω.cm | Wafer resistivity affects max breakdown voltage, switching speeds, power efficiency, noise level, thermal behavior | [50-150] | [2018GEN]
Polishing | [.] | Single side polished | SSP | [2018GEN]
Wafer diameter | mm |  | 200 | User input
Wafer area | m² |  | 0.03141593 | Calculated
Initial wafer thickness | m | 725 µm +/- 20 µm - Based on SEMI M1-0302 standard | 0.000725 | [2024SEM]
Initial wafer volume | m3 |  | 2.277655e-05 | Calculated
Wafer density | kg/m3 | Silicon density | 2330 | CHEM. & MAT.
Initial wafer mass | kg |  | 0.05306935 | Calculated
Energy input per 1 kg of Si wafer, sliced, unpolished | kWh / kg |  | 2127 | [2011PRA], [2021DIA]
Energy input per wafer | kWh / wafer |  | 112.8785 | Calculated
Final wafer thickness (die thickness) | m |  | 7e-05 | [2017YOL]
Final wafer volume | m3 |  | 2.199115e-06 | Calculated
Final wafer mass | kg |  | 0.005123938 | Calculated
Input material / remaining-on-wafer silicon ratio | % | Ratio between amt of material used vs amt of material on final wafer | 9.655% | Calculated
INPUTS - Scaled to 1 kg of output Si wafer
market for residual wood, dry | kg |  | 22 | [2011PRA], [2002WIL], [2012BOY], [2009KRI]
market for electricity, medium voltage | kWh / kg |  | 2127 | [2011PRA], [2002WIL], [2012BOY], [2009KRI]
market for electricity, medium voltage | kWh / wafer | Estimated energy required to produce one silicon wafer, semiconductor-grade, sliced & polished | 112.8785 | Calculated
market for silica sand | kg |  | 26.9 | [2011PRA], [2002WIL], [2012BOY], [2009KRI]
market for wood chips, dry, measured as dry mass | kg |  | 10.1 | [2011PRA], [2002WIL], [2012BOY], [2009KRI]
market for petroleum coke | kg |  | 3.3 | [2011PRA], [2002WIL], [2012BOY], [2009KRI]
market for graphite | kg |  | 0.9 | [2011PRA], [2002WIL], [2012BOY], [2009KRI]
market for hydrochloric acid, without water, in 30% solution state | kg |  | 37.3 | [2011PRA], [2002WIL], [2012BOY], [2009KRI]
INPUTS - Scaled to cm² of good die
market for electricity, medium voltage | kWh |  | 0.4849637 | [2011PRA], [2002WIL], [2012BOY], [2009KRI]
market for residual wood, dry | kg |  | 0.005016079 | [2011PRA], [2002WIL], [2012BOY], [2009KRI]
market for silica sand | kg |  | 0.006133297 | [2011PRA], [2002WIL], [2012BOY], [2009KRI]
market for wood chips, dry, measured as dry mass | kg |  | 0.002302836 | [2011PRA], [2002WIL], [2012BOY], [2009KRI]
market for petroleum coke | kg |  | 0.0007524119 | [2011PRA], [2002WIL], [2012BOY], [2009KRI]
market for graphite | kg | Graphite electrode | 0.0002052032 | [2011PRA], [2002WIL], [2012BOY], [2009KRI]
market for hydrochloric acid, without water, in 30% solution state | kg |  | 0.008504534 | [2011PRA], [2002WIL], [2012BOY], [2009KRI]
OUTPUTS - Scaled to 1 kg of output Si wafer
raw silicon wafer, sliced, polished | kg | Output product | 1
carbon dioxide CO2 | kg | Emission to air | 46 | [2011PRA], [2002WIL], [2012BOY], [2009KRI]
carbon monoxide CO | kg | Emission to air | 0.92 | [2011PRA], [2002WIL], [2012BOY], [2009KRI]
nitrous oxides NOx | kg | Emission to air | 0.076 | [2011PRA], [2002WIL], [2012BOY], [2009KRI]
methanol | kg | Emission to air | 0.47 | [2011PRA], [2002WIL], [2012BOY], [2009KRI]
methane | kg | Emission to air | 0.38 | [2011PRA], [2002WIL], [2012BOY], [2009KRI]
ethane | kg | Emission to air | 0.16 | [2011PRA], [2002WIL], [2012BOY], [2009KRI]
Particles emission | kg | Emission to air | 1.11 | [2011PRA], [2002WIL], [2012BOY], [2009KRI]
water H2O | cubic meter | Emission to air | 0.0104 | [2011PRA], [2002WIL], [2012BOY], [2009KRI]
sulfur dioxide SO2 | kg | Emission to air | 0.19 | [2011PRA], [2002WIL], [2012BOY], [2009KRI]
hydrogen H2 | kg | Emission to air | 0.69 | [2011PRA], [2002WIL], [2012BOY], [2009KRI]
silicon dioxide SiO2 | kg | Emission to soil | 0.09 | [2011PRA], [2002WIL], [2012BOY], [2009KRI]
metal chloride | kg | Emission to water | 4.35 | [2011PRA], [2002WIL], [2012BOY], [2009KRI]
Si in other by-products | kg | By-product - Ignored in allocation by cut-off attributional approach | 1.58 | [2011PRA], [2002WIL], [2012BOY], [2009KRI]
Remaining Si used for solar cells | kg | By-product - Ignored in allocation by cut-off attributional approach | 0.36 | [2011PRA], [2002WIL], [2012BOY], [2009KRI]
silicon tetrachloride SiCl4 | kg | By-product - Ignored in allocation by cut-off attributional approach | 22.9 | [2011PRA], [2002WIL], [2012BOY], [2009KRI]
OUTPUTS - Scaled to cm² of of good die
raw silicon wafer, sliced, polished | cm² | Output product | 1
carbon dioxide CO2 | kg | Emission to air | 0.01048817 | [2011PRA], [2002WIL], [2012BOY], [2009KRI]
carbon monoxide CO | kg | Emission to air | 0.0002097633 | [2011PRA], [2002WIL], [2012BOY], [2009KRI]
nitrous oxides NOx | kg | Emission to air | 1.732827e-05 | [2011PRA], [2002WIL], [2012BOY], [2009KRI]
methanol | kg | Emission to air | 0.0001071617 | [2011PRA], [2002WIL], [2012BOY], [2009KRI]
methane | kg | Emission to air | 8.664137e-05 | [2011PRA], [2002WIL], [2012BOY], [2009KRI]
ethane | kg | Emission to air | 3.648058e-05 | [2011PRA], [2002WIL], [2012BOY], [2009KRI]
Particles emission | kg | Emission to air - Definition is unclear | 0.000253084 | [2011PRA], [2002WIL], [2012BOY], [2009KRI]
water H2O | cubic meter | Emission to air | 2.371237e-06 | [2011PRA], [2002WIL], [2012BOY], [2009KRI]
sulfur dioxide SO2 | kg | Emission to air | 4.332068e-05 | [2011PRA], [2002WIL], [2012BOY], [2009KRI]
hydrogen H2 | kg | Emission to air | 0.0001573225 | [2011PRA], [2002WIL], [2012BOY], [2009KRI]
silicon dioxide SiO2 | kg | Emission to soil | 2.052032e-05 | [2011PRA], [2002WIL], [2012BOY], [2009KRI]
metal chloride | kg | Emission to water | 0.0009918157 | [2011PRA], [2002WIL], [2012BOY], [2009KRI]
Si in other by-products | kg | By-product - Ignored in allocation by cut-off attributional approach | 0.0003602457 | [2011PRA], [2002WIL], [2012BOY], [2009KRI]
Remaining Si used for solar cells | kg | By-product - Ignored in allocation by cut-off attributional approach | 8.20813e-05 | [2011PRA], [2002WIL], [2012BOY], [2009KRI]
silicon tetrachloride SiCl4 | kg | By-product - Ignored in allocation by cut-off attributional approach | 0.005221282 | [2011PRA], [2002WIL], [2012BOY], [2009KRI]

## 12. WET ETCH
skip
WET ETCH - AGGREGATED PROCESS MODEL | Unit | Def. / Hypotheses | Value | Data source
Number of process iterations in aggregated process model | [.] |  | 11 | Calculated
Total duration of process iterations along process flow | s |  | 5886 | Calculated
INPUTS - Scaled to cm² of good die
market for electricity, medium voltage | kWh | Total electrical input - Equipment and PoU systems in process and idle mode | 0.001649314 | Calculated
water production, ultrapure | kg |  | 3.504984 | Calculated
market for ammonia, anhydrous, liquid | kg |  | 0.0001446432 | Calculated
market for hydrogen fluoride | kg |  | 0.00151833 | Calculated
market for nitric acid, without water, in 50% solution state | kg |  | 0.01024897 | Calculated
market for acetic acid, without water, in 98% solution state | kg |  | 0.003042975 | Calculated
market for sulfuric acid | kg |  | 0.01375901 | Calculated
market for hydrogen peroxide, without water, in 50% solution state | kg |  | 0.001090194 | Calculated
market for dimethyl sulfoxide | kg |  | 0.003179286 | Calculated
market for nitrogen, liquid | kg |  | 0.0007604509 | Calculated
OUTPUTS - Scaled to cm² of good die
processed good die area | cm² |  | 1
water, ultrapure | kg | Liquid emissions from WET ETCH - To AWN - Quantity calculated by mass balance | 3.504984 | Calculated
ammonia, anhydrous, liquid | kg | Liquid emissions from WET ETCH - To AWN - Quantity calculated by mass balance | 0.0001446432 | Calculated
hydrogen fluoride | kg | Liquid emissions from WET ETCH - To AWN - Quantity calculated by mass balance | 0.00151833 | Calculated
nitric acid, without water, in 50% solution state | kg | Liquid emissions from WET ETCH - To AWN - Quantity calculated by mass balance | 0.01024897 | Calculated
acetic acid, without water, in 98% solution state | kg | Liquid emissions from WET ETCH - To AWN - Quantity calculated by mass balance | 0.003042975 | Calculated
sulfuric acid | kg | Liquid emissions from WET ETCH - To AWN - Quantity calculated by mass balance | 0.01375901 | Calculated
hydrogen peroxide, without water, in 50% solution state | kg | Liquid emissions from WET ETCH - To AWN - Quantity calculated by mass balance | 0.001090194 | Calculated
dimethyl sulfoxide | kg | Liquid emissions from WET ETCH - To AWN - Quantity calculated by mass balance | 0.003179286 | Calculated
nitrogen | kg | Gaseous emissions from WET ETCH - To SCR - Quantity calculated by mass balance | 0.0007604509 | Calculated
WET ETCH - Si SPIN-ETCHING | Unit | Def. / Hypotheses | Value | Data source
Process hypotheses | [.] | Isotropic backside silicon wet etch process through spin-etching | - | [2018GEN], [2025FRA], [2025CEA]
|  | Spin-etching is used as a surface preparation to remove post-back-grinding backside defects before backside implant and metallization | -
|  | Si etching sequence : DHF spin-rinse / HNA (HF:HNO3:H3COOH::2:15:5) spin-rinse / UPW spin-rinse / N2 spin-dry | -
|  | Process sequence hypothesis: wf loading / wf spin-etching / wf spin-rinsing / wf spin-drying / wf unloading | -
|  | Chemical reaction : Si + 2 OH- + 2 H2O → Si(OH)4 + H2 → SiO2(OH)2 + 2 H2 | -
Equipment type hypothesis | [.] | Single-wafer spin-etcher
Density of diluted HF | kg/m3 |  | 1015 | CHEM. SOL. MODEL
Mass fraction in diluted HF - HF | % | DHF : [1 HF (50 vol.%) : 9 H2O] | 0.05665025 | CHEM. SOL. MODEL
Mass fraction in diluted HF - H2O | % | DHF : [1 HF (50 vol.%) : 9 H2O] | 0.9433498 | CHEM. SOL. MODEL
Mass flow rate of diluted HF | l/min |  | 5 | Hypothesis
Etching time - DHF | s |  | 30 | Hypothesis
Density of HNA etchant | kg/m3 |  | 1313.636 | CHEM. SOL. MODEL
Mass fraction in HNA etchant - HF | % | HNA : [2 HF (50 vol.%) : 15 HNO3 (70 vol.%) : 5 CH3COOH (98 vol.%)] | 0.03979239 | CHEM. SOL. MODEL
Mass fraction HNA etchant - HNO3 | % | HNA : [2 HF (50 vol.%) : 15 HNO3 (70 vol.%) : 5 CH3COOH (98 vol.%)] | 0.515917 | CHEM. SOL. MODEL
Mass fraction HNA etchant - CH3COOH | % | HNA : [2 HF (50 vol.%) : 15 HNO3 (70 vol.%) : 5 CH3COOH (98 vol.%)] | 0.1797232 | CHEM. SOL. MODEL
Mass fraction HNA etchant - H2O | % | HNA : [2 HF (50 vol.%) : 15 HNO3 (70 vol.%) : 5 CH3COOH (98 vol.%)] | 0.2645675 | CHEM. SOL. MODEL
Mass flow rate of HNA etchant | l/min |  | 5 | Hypothesis
Film thickness to be removed | µm | Removal of a 3 µm-thick silicon film for wafer backside stress release before backside processing | 3 | Hypothesis
Material Removal Rate (MRR) rate | µm/min | Depends on process conditions & process recipe | 5 | [2008GEN], [2003WIL]
Etchant temperature | °C | Etching solution is typically heated up to 85 °C | 85 | [2003WIL]
Etching time - HNA | s |  | 36 | Calculated
Density of UPW | kg/m3 |  | 1000 | CHEM. & MAT.
UPW mass flow rate | l/min |  | 5 | Hypothesis
UPW spin-rinsing time | s |  | 60 | Hypothesis
Density of N2 | kg/m3 |  | 1.25 | CHEM. & MAT.
N2 mass flow rate | l/min |  | 141.6 | Hypothesis
N2 spin-drying time | s |  | 60 | Calculated
Spin-etch rotational speed | rpm |  | 3000 | [2025FRA], [2025CEA]
Duration of process step | s |  | 186 | Calculated
Number of processed wafer per process pass | [.] | Single wafer processing | 1 | [2025FRA], [2025CEA]
Equipment electrical power | kW |  | 1.65 | [2025FRA] / PROCESS RECAP
Number of iterations along wafer process flow | [.] |  | 1 | [2017YOL] / PROCESS RECAP
INPUTS - Scaled to cm² of good die
market for electricity, medium voltage | kWh | Electrical energy consumption by tool in process mode and idle modes (hypothesis : process mode / idle mode ratio = 0,75 / 0,25) | 0.0004883498 | Calculated
market for hydrogen fluoride | kg | HF for DHF and HNA wet etch | 0.001291341 | Calculated
market for nitric acid, without water, in 50% solution state | kg | HNO3 for HNA wet etch | 0.008735225 | Calculated
market for acetic acid, without water, in 98% solution state | kg | CH3COOH for HNA wet etch | 0.003042975 | Calculated
water production, ultrapure | kg | UPW for DHF and HNA wet etch and spin-rinsing | 3.457868 | Calculated
market for nitrogen, liquid | kg | N2 for spin-drying | 0.0007604509 | Calculated
OUTPUTS - Scaled to cm² of good die
Processed good die area | cm² |  | 1
nitrogen | kg | To exhaust - Quantity calculated by mass balance | 0.0007604509 | Calculated
hydrogen fluoride | kg | To AWN - Quantity calculated by mass balance | 0.001291341 | Calculated
nitric acid, without water, in 50% solution state | kg | To AWN - Quantity calculated by mass balance | 0.008735225 | Calculated
acetic acid, without water, in 98% solution state | kg | To AWN - Quantity calculated by mass balance | 0.003042975 | Calculated
water, ultrapure | kg | To AWN - Quantity calculated by mass balance | 3.457868 | Calculated
WET ETCH - SiO2 DIP ETCHING | Unit | Def. / Hypotheses | Value | Data source
Process hypotheses | [.] | Isotropic SiO2 wet etch process using BHF aqueous solution - Wet etch of SiO2 deposited through PE-CVD | - | [2018GEN], [2025FRA], [2025CEA]
|  | SiO2 etching sequence : Buffered HF (BHF) + UPW rinse | -
Equipment type hypothesis | [.] | Full-automatic multitank wet bench | -
Density of etchant | kg/m3 | Etchant: SiO2 - (1 HF : 5 NH4F : 5 H2O) | 1020 | CHEM. SOL. MODEL
Wet bench tank size hypothesis | m3 | 50 liters tank capacity | 0.05 | Hypothesis
Mass of etchant in tank | kg |  | 51 | Calculated
Mass fraction in BHF - HF | % |  | 0.1553922 | CHEM. SOL. MODEL
Mass fraction BHF - NH3 | % |  | 0.09901961 | CHEM. SOL. MODEL
Mass fraction BHF - H2O | % |  | 0.7455882 | CHEM. SOL. MODEL
Film thickness to be removed | nm |  | 500 | [2025FRA], [2025CEA]
Material Removal Rate (MRR) rate | nm/min | Depends on process conditions & process recipe | 500 | [2018GEN]
Etchant temperature | °C |  | RT | [2025FRA], [2025CEA]
Etching time | s |  | 60 | Calculated
Density of UPW | kg/m3 |  | 1000 | CHEM. & MAT.
Rinsing time | s |  | 60 | [2025FRA], [2025CEA]
Duration of process step | s |  | 120 | Calculated
Nb of wafer processed in wet tank before tank replacement | [.] |  | 150 | [2025FRA], [2025CEA]
Number of processed wafer per process iteration | [.] | 100 mm & 200 mm-diameter wafers : 50 wafers / 300 mm-diameter wafers : 25 wafers | 50 | [2025FRA], [2025CEA]
Equipment electrical power | kW |  | 6.4 | [2025FRA] / PROCESS RECAP
Number of iterations along wafer process flow | [.] |  | 1 | [2017YOL] / PROCESS RECAP
INPUTS - Scaled to cm² of good die
market for electricity, medium voltage | kWh | Electrical energy consumption by tool in process mode and idle modes (hypothesis : process mode / idle mode ratio = 0,75 / 0,25) | 2.444136e-05 | Calculated
market for ammonia, anhydrous, liquid | kg |  | 0.0001446432 | Calculated
market for hydrogen fluoride | kg |  | 0.0002269896 | Calculated
water production, ultrapure | kg |  | 0.005385453 | Calculated
OUTPUTS - Scaled to cm² of good die
Processed good die area | cm² |  | 1
ammonia, anhydrous, liquid | kg | To AWN - Quantity calculated by mass balance | 0.0001446432 | Calculated
hydrogen fluoride | kg | To AWN - Quantity calculated by mass balance | 0.0002269896 | Calculated
water, ultrapure | kg | To AWN - Quantity calculated by mass balance | 0.005385453 | Calculated
WET ETCH - SiN DIP ETCHING | Unit | Def. / Hypotheses | Value | Data source
Process hypotheses | [.] | SiN wet etch process using hot HNO3 solution - Wet etch of SiN deposited through LP-CVD | - | [2018GEN], [2025FRA], [2025CEA]
| [.] | SiN etching sequence : HNO3 + UPW rinse | -
Equipment type hypothesis | [.] | Full-automatic multitank wet bench | -
Density of etchant | kg/m3 | Etchant: SiN - hot HNO3 (70 vol.%) | 1420 | CHEM. SOL. MODEL
Wet bench tank size hypothesis | m3 | 50 liters tank capacity | 0.05 | Hypothesis
Mass of etchant in tank | kg |  | 71 | Calculated
Mass fraction in HNO3 (70 vol.%) - HNO3 | % |  | 0.7443662 | CHEM. & MAT.
Mass fraction in HNO3 (70 vol.%) - H2O | % |  | 0.2556338 | CHEM. & MAT.
Film thickness to be removed | nm |  | 200 | [2025FRA], [2025CEA]
Material Removal Rate (MRR) rate | nm/min | Depends on process conditions & process recipe | 10 | [2018GEN]
Etchant temperature | °C |  | 85 | [2025FRA], [2025CEA]
Etching time | s |  | 1200 | Calculated
Density of UPW | kg/m3 |  | 1000 | CHEM. & MAT.
Rinsing time | s |  | 60 | [2025FRA], [2025CEA]
Duration of process step | s |  | 1260 | Calculated
Nb of wafer processed in wet tank before tank replacement | [.] |  | 150 | [2025FRA], [2025CEA]
Number of processed wafer per process iteration | [.] | 100 mm & 200 mm-diameter wafers : 50 wafers / 300 mm-diameter wafers : 25 wafers | 50 | [2025FRA], [2025CEA]
Equipment electrical power | kW |  | 6.4 | [2025FRA] / PROCESS RECAP
Number of iterations along wafer process flow | [.] |  | 1 | [2017YOL] / PROCESS RECAP
INPUTS - Scaled to cm² of good die
market for electricity, medium voltage | kWh | Electrical energy consumption by tool in process mode and idle modes (hypothesis : process mode / idle mode ratio = 0,75 / 0,25) | 0.0002566343 | Calculated
market for nitric acid, without water, in 50% solution state | kg |  | 0.001513741 | Calculated
water production, ultrapure | kg |  | 0.004816189 | Calculated
OUTPUTS - Scaled to cm² of good die
Processed good die area | cm² |  | 1
nitric acid, without water, in 50% solution state | kg | To AWN - Quantity calculated by mass balance | 0.001513741 | Calculated
water, ultrapure | kg | To AWN - Quantity calculated by mass balance | 0.004816189 | Calculated
WET ETCH - PHOTORESIST (PR) WET STRIPPING | Unit | Def. / Hypotheses | Value | Data source
Process hypotheses | [.] | PR wet etch stripping using Piranha (SPM) solution | - | [2018GEN], [2025FRA], [2025CEA]
|  | PR wet stripping sequence : Piranha etch + UPW rinse | -
Equipment type hypothesis | [.] | Full-automatic multitank wet bench | -
Density of etchant | kg/m3 | Etchant: Piranha etch [3 H2SO4 : 1 H2O2 (30 vol.%)] | 1735 | CHEM. SOL. MODEL
Wet bench tank size hypothesis | m3 | 50 liters tank capacity | 0.05 | Hypothesis
Mass of etchant in tank | kg |  | 86.75 | Calculated
Mass fraction in Piranha etch - H2SO4 | % |  | 0.7910663 | CHEM. & MAT.
Mass fraction in Piranha etch - H2O2 | % |  | 0.06268012 | CHEM. & MAT.
Mass fraction in Piranha etch - H2O | % |  | 0.1462536 | CHEM. & MAT.
Etchant temperature | °C |  | 130 °C | [2025FRA], [2025CEA]
Etching time | s | 5 minutes stripping time | 300 | [2025FRA], [2025CEA]
Density of UPW | kg/m3 |  | 1000 | CHEM. & MAT.
Rinsing time | s |  | 60 | [2025FRA], [2025CEA]
Duration of process step | s |  | 360 | Calculated
Nb of wafer processed in wet tank before tank replacement | [.] |  | 150 | [2025FRA], [2025CEA]
Number of processed wafer per process iteration | [.] | 100 mm & 200 mm-diameter wafers : 50 wafers / 300 mm-diameter wafers : 25 wafers | 50 | [2025FRA], [2025CEA]
Equipment electrical power | kW |  | 6.4 | [2025FRA] / PROCESS RECAP
Number of iterations along wafer process flow | [.] |  | 7 | [2017YOL] / PROCESS RECAP
INPUTS - Scaled to cm² of good die
market for electricity, medium voltage | kWh | Electrical energy consumption by tool in process mode and idle modes (hypothesis : process mode / idle mode ratio = 0,75 / 0,25) | 0.0005132685 | Calculated
market for sulfuric acid | kg |  | 0.01375901 | Calculated
market for hydrogen peroxide, without water, in 50% solution state | kg |  | 0.001090194 | Calculated
water production, ultrapure | kg |  | 0.03261812 | Calculated
OUTPUTS - Scaled to cm² of good die
Processed good die area | cm² |  | 1
sulfuric acid | kg | To AWN - Quantity calculated by mass balance | 0.01375901 | Calculated
hydrogen peroxide, without water, in 50% solution state | kg | To AWN - Quantity calculated by mass balance | 0.001090194 | Calculated
water, ultrapure | kg | To AWN - Quantity calculated by mass balance | 0.04746732 | Calculated
WET ETCH - METAL LIFT-OFF PROCESS | Unit | Def. / Hypotheses | Value | Data source
Process hypotheses | [.] | Topside metals stripping using DMSO-based wet stripper | - | [2018GEN], [2025FRA], [2025CEA]
| [.] | Metal gets wet stripped (DMSO solvent + Ultrasonic) with the resist and stays, where the resist was developed
| [.] | Lift-off process sequence : DMSO 1 (10 min) / DMSO bath 2 (10 min) / UPW rinse (10 min) | -
Equipment type hypothesis | [.] | Full-automatic multitank wet bench | -
Density of etchant | kg/m3 | Etchant: Dimethylsulfoxide (DMSO) - Ref. SVC-14 wet stripper by SHIPLEY corporation | 1110 | CHEM. SOL. MODEL
Wet bench tank size hypothesis | m3 | 50 liters tank capacity / Can host 50 wafers par process iteration | 0.05 | Hypothesis
Mass of etchant in tank | kg |  | 55.5 | Calculated
Etchant temperature | °C |  | [70 - 80] | [2025FRA], [2025CEA]
Stripping time - Bath 1 | s | 10 minutes stripping | 600 | [2025FRA], [2025CEA]
Stripping time - Bath 2 | s | 10 minutes stripping | 600 | [2025FRA], [2025CEA]
Density of UPW | kg/m3 |  | 1000 | CHEM. & MAT.
Rinsing time | s | 10 minutes rinsing | 600 | [2025FRA], [2025CEA]
Duration of process step | s |  | 1800 | Calculated
Nb of wafer processed in wet tank before tank replacement | [.] |  | 150 | [2025FRA], [2025CEA]
Number of processed wafer per process iteration | [.] | 100 mm & 200 mm-diameter wafers : 50 wafers / 300 mm-diameter wafers : 25 wafers | 50 | [2025FRA], [2025CEA]
Equipment electrical power | kW |  | 6.4 | [2025FRA] / PROCESS RECAP
Number of iterations along wafer process flow | [.] |  | 1 | [2017YOL] / PROCESS RECAP
INPUTS - Scaled to cm² of good die
market for electricity, medium voltage | kWh | Electrical energy consumption by tool in process mode and idle modes (hypothesis : process mode / idle mode ratio = 0,75 / 0,25) | 0.0003666204 | Calculated
market for dimethyl sulfoxide | kg |  | 0.003179286 | Calculated
water production, ultrapure | kg |  | 0.004296333 | Calculated
OUTPUTS - Scaled to cm² of good die
Processed good die area | cm² |  | 1
dimethyl sulfoxide | kg | To AWN - Quantity calculated by mass balance | 0.003179286 | Calculated
water, ultrapure | kg | To AWN - Quantity calculated by mass balance | 0.004296333 | Calculated

## 13. WET CLEAN
skip
WET CLEAN & RINSE - AGGREGATED PROCESS MODEL | Unit | Def. / Hypotheses | Value | Data source
Number of process iterations in aggregated process model | [.] |  | 10 | Calculated
Total duration of process iterations along process flow | s |  | 11670 | Calculated
INPUTS - Scaled to cm² of good die
market for electricity, medium voltage | kWh | Total electrical input - Equipment and PoU systems in process and idle mode | 0.002247555 | Calculated
market for hydrogen fluoride | kg |  | 0.0003293855 | Calculated
market for ammonia, anhydrous, liquid | kg |  | 0.0003723488 | Calculated
market for hydrogen peroxide, without water, in 50% solution state | kg |  | 0.001705746 | Calculated
market for hydrochloric acid, without water, in 30% solution state | kg |  | 0.0004869177 | Calculated
market for nitrogen, liquid | kg |  | 0.0001901127 | Calculated
water production, ultrapure | kg |  | 0.04011649 | Calculated
market for isopropanol | kg |  | 0.004497115 | Calculated
OUTPUTS - Scaled to cm² of good die
processed good die area | cm² |  | 1
water, ultrapure | kg | Liquid emissions from WET CLEAN & RINSE - To WWT - Quantity calculated by mass balance | 0.01626162 | Calculated
water, ultrapure | kg | Liquid emissions from WET CLEAN & RINSE - To WWT - Quantity calculated by mass balance | 0.02385488 | Calculated
ammonia, anhydrous, liquid | kg | Liquid emissions from WET CLEAN & RINSE - To WWT - Quantity calculated by mass balance | 0.0003723488 | Calculated
hydrogen peroxide, without water, in 50% solution state | kg | Liquid emissions from WET CLEAN & RINSE - To WWT - Quantity calculated by mass balance | 0.001705746 | Calculated
hydrochloric acid, without water, in 30% solution state | kg | Liquid emissions from WET CLEAN & RINSE - To WWT - Quantity calculated by mass balance | 0.0004869177 | Calculated
isopropanol | kg | Liquid emissions from WET CLEAN & RINSE - To WWT - Quantity calculated by mass balance | 0.002045873 | Calculated
hydrogen fluoride | kg | Liquid emissions from WET CLEAN & RINSE - To WWT - Quantity calculated by mass balance | 0.0003293855 | Calculated
sulfuric acid | kg | Liquid emissions from WET CLEAN & RINSE - To WWT - Quantity calculated by mass balance | 0.001965572 | Calculated
nitrogen | kg | Gaseous emissions from WET CLEAN & RINSE - To SCR - Quantity calculated by mass balance | 0.0001901127 | Calculated
WET CLEAN - RCA CLEAN | Unit | Def. / Hypotheses | Value | Data source
Process hypotheses | [.] | Wafer dip cleaning in multitank full-auto wet bench equipment using SC1 & SC2 solutions heated up to 85 deg. C | - | [2018GEN], [2025FRA], [2025CEA]
|  | Full RCA cleaning sequence : UPW rinse / SC1 clean / UPW rinse / SC2 clean / UPW rinse / IPA drying | -
Equipment type hypothesis | [.] | Full-automatic multitank wet bench | -
Wet bench tank size | m3 | 50 liters tank capacity / Can host 50 x 6'' / 50 x 8'' / 25 x 12'' wafers par process iteration | 0.05 | [2018GEN], [2025FRA], [2025CEA]
Number of UPW rinse along cleaning sequence | [.] |  | 3 | [2018GEN], [2025FRA], [2025CEA]
Duration of UPW clean | s | 5 minutes UPW rinse | 300 | [2018GEN], [2025FRA], [2025CEA]
UPW density | kg/m3 |  | 1000 | CHEM. & MAT.
Number of SC1 clean along cleaning sequence | [.] |  | 1 | [2018GEN], [2025FRA], [2025CEA]
Duration of SC1 clean | s | 15 minutes SC1 clean | 900 | [2018GEN], [2025FRA], [2025CEA]
SC1 density | kg/m3 | Standard clean SC1 - APM (Ammonia/Peroxide mixture) - (1 : NH4OH (29%, aq) : 1 H2O2 (30%, aq) : 5 H2O) | 1051.429 | Chemical solution models
Mass fraction in SC1 - NH4OH (29 vol.%) | % |  | 0.1236413 | Chemical solution models
Mass fraction in SC1 - H2O2 (30 vol. %) | % |  | 0.1970109 | Chemical solution models
Mass fraction in SC1 - H2O | % |  | 0.6793478 | Chemical solution models
Number of SC2 clean along cleaning sequence | [.] |  | 1 | [2018GEN], [2025FRA], [2025CEA]
Duration of SC2 clean | s | 10 minutes SC2 clean | 600 | [2018GEN], [2025FRA], [2025CEA]
SC2 density | kg/m3 | Standard clean SC2 - HPM (Hydrochloric/Peroxide mixture) - (1 HCl (37%, aq) : 1 H2O2 (30%, aq) : 5 H2O) | 1091.429 | Chemical solution models
Mass fraction in SC2 - HCl (37 vol.%) | % |  | 0.1557592 | Chemical solution models
Mass fraction in SC1 - H2O2 (30 vol. %) | % |  | 0.1897906 | Chemical solution models
Mass fraction in SC1 - H2O | % |  | 0.6544503 | Chemical solution models
Number of IPA dry along cleaning sequence | [.] |  | 1 | [2018GEN], [2025FRA], [2025CEA]
Duration of IPA dry | s |  | 60 | [2018GEN], [2025FRA], [2025CEA]
IPA density | kg/m3 |  | 785.05 | Material database
Process temperature | °C | SC1 & SC2 solutions are heated up to 75 °C | 75 | [2018GEN], [2025FRA], [2025CEA]
Total duration of process iteration | s | 60 minutes full RCA cleaning sequence | 2460 | Calculated
Number of wafer processed in wet tank before tank replacement | [.] |  | 150 | [2018GEN], [2025FRA], [2025CEA]
Number of processed wafer per process iteration | [.] | 100 mm & 200 mm-diameter wafers : 50 wafers / 300 mm-diameter wafers : 25 wafers | 50 | [2018GEN], [2025FRA], [2025CEA]
Equipment electrical power | kW |  | 6.9 | [2025FRA] / PROCESS RECAP
Number of iterations along wafer process flow | [.] |  | 2 | [2017YOL] / PROCESS RECAP
INPUTS - Scaled to cm² of good die
market for electricity, medium voltage | kWh | Electrical energy consumption by tool in process mode and idle modes (hypothesis : process mode / idle mode ratio = 0,75 / 0,25) | 0.001080384 | Calculated
water production, ultrapure | kg | UPW for UPW clean | 0.008592665 | Calculated
market for ammonia, anhydrous, liquid | kg | NH4OH for SC1 clean | 0.0003723488 | Calculated
market for hydrogen peroxide, without water, in 50% solution state | kg | H2O2 for SC1 clean | 0.0005933031 | Calculated
water production, ultrapure | kg | UPW for SC1 clean | 0.002045873 | Calculated
market for hydrochloric acid, without water, in 30% solution state | kg | HCl for SC2 clean | 0.0004869177 | Calculated
market for hydrogen peroxide, without water, in 50% solution state | kg | H2O2 for SC2 clean | 0.0005933031 | Calculated
water production, ultrapure | kg | UPW for SC2 clean | 0.002045873 | Calculated
market for isopropanol | kg | IPA for IPA drying | 0.004497115 | Calculated
OUTPUTS - Scaled to cm² of good die
processed good die area | cm² |  | 1
water, ultrapure | kg | To AWN - Quantity calculated by mass balance | 0.01268441 | Calculated
ammonia, anhydrous, liquid | kg | To AWN - Quantity calculated by mass balance | 0.0003723488 | Calculated
hydrogen peroxide, without water, in 50% solution state | kg | To AWN - Quantity calculated by mass balance | 0.001186606 | Calculated
hydrochloric acid, without water, in 30% solution state | kg | To AWN - Quantity calculated by mass balance | 0.0004869177 | Calculated
isopropanol | kg | To AWN - Quantity calculated by mass balance | 0.002045873 | Calculated
WET CLEAN - SPIN-RINSE & DRY | Unit | Def. / Hypotheses | Value | Data source
Process hypotheses | [.] | Wafer spin-rinsing & drying process in double stack spin-rinse dryer equipment using UPW & N2 |  | [2018GEN], [2025FRA], [2025CEA]
Equipment type hypothesis | [.] | Dual-stack spin-rinse dryer, manual loading & unloading
Spin-rinsing time | s |  | 300 | [2018GEN]
UPW mass flow rate | l/min | [1,5 - 2] gallons per minute | 7.57 | Hypothesis
UPW density | kg/m3 |  | 1000 | CHEM. & MAT.
Spin-drying time | s |  | 150 | [2025CEA]
N2 mass flow rate | l/min | [4 - 6] cfm | 141.6 | Hypothesis
N2 density | kg/m3 |  | 1.25 | CHEM. & MAT.
Total duration of process iteration | s |  | 450 | Calculated
Number of processed wafer per process pass | [.] |  | 50 | [2018GEN], [2025FRA], [2025CEA]
Equipment electrical power | kW |  | 2.5 | [2025FRA] / PROCESS RECAP
Number of iterations along wafer process flow | [.] |  | 5 | [2017YOL] / PROCESS RECAP
INPUTS - Scaled to cm² of good die
market for electricity, medium voltage | kWh | Electrical energy consumption by tool in process mode and idle modes (hypothesis : process mode / idle mode ratio = 0,75 / 0,25) | 0.0001790139 | Calculated
water production, ultrapure | kg |  | 0.01626162 | Calculated
market for nitrogen, liquid | kg |  | 0.0001901127 | Calculated
OUTPUTS - Scaled to cm² of good die
processed good die area | cm² |  | 1
nitrogen | kg | To SCRUBBER - Quantity calculated by mass balance | 0.0001901127 | Calculated
water, ultrapure | kg | To WWT - Quantity calculated by mass balance | 0.01626162 | Calculated
WET CLEAN - HF CLEAN | Unit | Def. / Hypotheses | Value | Data source
Process hypotheses | [.] | Wafer dip cleaning in multitank full-auto wet bench equipment using diluted HF solution | - | [2018GEN], [2025FRA], [2025CEA]
|  | Cleaning sequence : UPW rinse / HF clean / UPW rinse | -
Equipment type hypothesis | [.] | Full-automatic multitank wet bench | -
Wet bench tank size | m3 | 50 liters tank capacity / Can host 50 x 6'' / 50 x 8'' / 25 x 12'' wafers par process iteration | 0.05 | [2018GEN], [2025FRA]
Number of UPW rinse along cleaning sequence | [.] |  | 2 | [2018GEN]
Duration of UPW clean | s | 5 minutes UPW rinse | 300 | Hypothesis
UPW density | kg/m3 |  | 1000 | CHEM. & MAT.
Number of HF clean along cleaning sequence | [.] |  | 1 | [2018GEN]
Duration of HF clean | s | 15 minutes HF clean | 900 | [2018GEN], [2025FRA]
Diluted HF density | kg/m3 | Diluted HF - (1 : HF (50 vol.%) : 9 H2O) | 1015 | CHEM. SOL.
Mass fraction in diluted HF - HF (50 vol. %) | % |  | 0.1133005 | CHEM. SOL.
Mass fraction in diluted HF - H2O | % |  | 0.8866995 | CHEM. SOL.
Process temperature | °C | Temperature of diluted HF solution | 75 | [2018GEN], [2025FRA]
Total duration of process iteration | s |  | 1500 | Calculated
Number of wafer processed in wet tank before tank replacement | [.] |  | 150 | [2025CEA]
Number of processed wafer per process iteration | [.] | 100 mm & 200 mm-diameter wafers : 50 wafers / 300 mm-diameter wafers : 25 wafers | 50 | [2018GEN], [2025FRA], [2025CEA]
Equipment electrical power | kW |  | 6.9 | [2025FRA] / PROCESS RECAP
Number of iterations along wafer process flow | [.] |  | 2 | [2017YOL] / PROCESS RECAP
INPUTS - Scaled to cm² of good die
market for electricity, medium voltage | kWh | Electrical energy consumption by tool in process mode and idle modes (hypothesis : process mode / idle mode ratio = 0,75 / 0,25) | 0.000658771 | Calculated
water production, ultrapure | kg | UPW for UPW rinsing steps | 0.005728444 | Calculated
water production, ultrapure | kg | UPW for HF cleaning step | 0.0025778 | Calculated
market for hydrogen fluoride | kg | HF for HF cleaning step | 0.0003293855 | Calculated
OUTPUTS - Scaled to cm² of good die
processed good die area | cm² |  | 1
water, ultrapure | kg | To AWN - Quantity calculated by mass balance | 0.008306243 | Calculated
hydrogen fluoride | kg | To AWN - Quantity calculated by mass balance | 0.0003293855 | Calculated
WET CLEAN - PIRANHA CLEAN | Unit | Def. / Hypotheses | Value | Data source
Process hypotheses | [.] | Wafer dip cleaning in multitank full-auto wet bench equipment using Piranha solution | - | [2018GEN], [2025FRA], [2025CEA]
|  | Cleaning sequence : UPW rinse / Piranha clean / UPW rinse | -
Equipment type hypothesis | [.] |  | -
Wet bench tank size | m3 | 50 liters tank capacity / Can host 50 x 6'' / 50 x 8'' / 25 x 12'' wafers par process iteration | 0.05 | [2018GEN], [2025FRA]
Number of UPW rinse along cleaning sequence | [.] |  | 2 | [2018GEN]
Duration of UPW clean | s | 5 minutes UPW rinse | 300 | Hypothesis
UPW density | kg/m3 |  | 1000 | CHEM. & MAT.
Number of Piranha clean along cleaning sequence | [.] |  | 1 | [2018GEN]
Duration of Piranha clean | s | 15 minutes Piranha clean | 900 | [2018GEN], [2025FRA]
Piranha solution density | kg/m3 | Piranha solution - (3 : H2SO4 : 9 H2O2 (30 vol.%)) | 1735 | CHEM. SOL.
Mass fraction in Piranha solution - H2SO4 | % |  | 0.7910663 | CHEM. SOL.
Mass fraction in Piranha solution - H2O2 | % |  | 0.2089337 | CHEM. SOL.
Process temperature | °C | Temperature of diluted HF solution | 75 | [2018GEN], [2025FRA]
Total duration of process iteration | s |  | 1500 | Calculated
Number of wafer processed in wet tank before tank replacement | [.] |  | 150 | [2025CEA]
Number of processed wafer per process iteration | [.] | 100 mm & 200 mm-diameter wafers : 50 wafers / 300 mm-diameter wafers : 25 wafers | 50 | [2018GEN], [2025FRA], [2025CEA]
Equipment electrical power | kW |  | 6.9 | [2025FRA] / PROCESS RECAP
Number of iterations along wafer process flow | [.] |  | 1 | [2017YOL] / PROCESS RECAP
INPUTS - Scaled to cm² of good die
market for electricity, medium voltage | kWh | Electrical energy consumption by tool in process mode and idle modes (hypothesis : process mode / idle mode ratio = 0,75 / 0,25) | 0.0003293855 | Calculated
water production, ultrapure | kg | UPW for UPW rinsing steps | 0.002864222 | Calculated
market for hydrogen peroxide, without water, in 50% solution state | kg | H2O2 for Piranha cleaning step | 0.0005191402 | Calculated
market for sulfuric acid | kg | H2SO4 for Piranha cleaning step | 0.001965572 | Calculated
OUTPUTS - Scaled to cm² of good die
processed good die area | cm² |  | 1
water, ultrapure | kg | To AWN - Quantity calculated by mass balance | 0.002864222 | Calculated
hydrogen peroxide, without water, in 50% solution state | kg | To AWN - Quantity calculated by mass balance | 0.0005191402 | Calculated
sulfuric acid | kg | To AWN - Quantity calculated by mass balance | 0.001965572 | Calculated

## 14. PHOTOLITHO.
skip
PHOTOLITHOGRAPHY - AGGREGATED PROCESS MODEL | Unit | Def. / Hypotheses | Value | Data source
Number of process iterations in aggregated process model | [.] |  | 33 | Calculated
Total duration of process iterations along process flow | s |  | 8580 | Calculated
INPUTS - Scaled to cm² of good die
market for electricity, medium voltage | kWh | Total electrical input - Equipment and PoU systems in process and idle mode | 0.1685595 | Calculated
market for hexamethyldisilazane | kg |  | 2.48637e-05 | Calculated
market for dipropylene glycol monomethyl ether | kg |  | 0.001930586 | Calculated
market for phenolic resin | kg |  | 5.223466e-05 | Calculated
market for trimethylamine | kg |  | 0.0001141244 | Calculated
water production, ultrapure | kg |  | 0.01878974 | Calculated
market for nitrogen, liquid | kg |  | 0.00836496 | Calculated
OUTPUTS - Scaled to cm² of good die
Processed good die area | cm² |  | 1
hazardous waste, for incineration | kg | Solid emission from PHOTOLITHOGRAPHY - To disposal - Quantity calculated by mass balance | 0.002007685 | Calculated
trimethylamine | kg | Liquid emission from PHOTOLITHOGRAPHY - To AWN - Quantity calculated by mass balance | 0.0001141244 | Calculated
water, ultrapure | cubic meter | Liquid emission from PHOTOLITHOGRAPHY - To AWN - Quantity calculated by mass balance | 1.878974e-05 | Calculated
nitrogen | kg | Gaseous emission from PHOTOLITHOGRAPHY - To SCR - Quantity calculated by mass balance | 0.01890386 | Calculated
PHOTOLITHOGRAPHY - SPIN-COATING | Unit | Def. / Hypotheses | Value | Data source
Process hypotheses | [.] | Spin-coating of photoresist (PR) on wafer - Novolak/DNQ-based, positive tone photosensitive resist (unexposed areas remain onto the wafer) | - | [2018GEN], [2025FRA], [2025CEA]
Equipment hypothesis | [.] | Full-auto spin-coater / developer | -
Wafer diameter | mm |  | 200 | User input
Wafer area | m² |  | 0.03141593 | User input
Photoresist / photosensitive polyimide (PSPI) passivation - Mass fraction of phenolic resin | % |  | 0.4453153 | CHEM. SOL._MODEL
Photoresist / photosensitive polyimide (PSPI) passivation - Mass fraction of HMDS | % |  | 0.2119701 | CHEM. SOL._MODEL
Photoresist / photosensitive polyimide (PSPI) passivation - Mass fraction of PGMEA | % |  | 0.3427146 | CHEM. SOL._MODEL
Photoresist / photosensitive polyimide (PSPI) passivation density | kg/m3 |  | 1010.52 | CHEM. & MAT.
Target final thickness of PR layer | m | 1 µm-thick PR layer | 1e-06 | [2025CEA]
Target final thickness of PSPI | m | 12 µm-thick final PSPI topside layer | 1.15e-05 | [2017YOL]
Final mass of PR resin to be spin-coated | kg |  | 3.174642e-05 | Calculated
Final mass of PSPI passivation to be spin-coated | kg |  | 0.0003650839 | Calculated
Material Deposition Efficiency (MDE) | % |  | 2.5 | [2023BOA], [2025CEA]
Initial mass of PR resin to be spin-coated | kg |  | 0.001269857 | Calculated
Initial mass of PSPI passivation to be spin-coated | kg |  | 0.01460335 | Calculated
Spin-coating time | s |  | 30 | [2018GEN], [2025FRA], [2025CEA]
Spin-coating rotational speed | rpm |  | 3500 | [2018GEN], [2025FRA], [2025CEA]
PR soft baking temperature | °C |  | 120 | [2018GEN], [2025FRA], [2025CEA]
PR soft baking time | s |  | 60 | [2018GEN], [2025FRA], [2025CEA]
Mass of PGMEA solvent used per wafer for post-spin-coating edge & backside removal | kg |  | 0.04 | [2018GEN], [2025FRA], [2025CEA]
Cleaning time | s |  | 30 | [2018GEN], [2025FRA], [2025CEA]
Number of processed wafer per process pass | [.] | Single wafer processing | 1 | [2018GEN], [2025FRA], [2025CEA]
Total duration of process iteration | s |  | 120 | Calculated
Equipment electrical power | kW |  | 6 | [2025FRA] / PROCESS RECAP
Number of iterations along wafer process flow | [.] |  | 11 | [2017YOL] / PROCESS RECAP
INPUTS - Scaled to cm² of good die
market for electricity, medium voltage | kWh | Electrical energy consumption by tool in process mode and idle modes (hypothesis : process mode / idle mode ratio = 0,75 / 0,25) | 0.01260258 | Calculated
market for phenolic resin | kg | Proxy for photoresist base - Phenolic resin (cresol-formaldehyde) | 5.223466e-05 | Calculated
market for hexamethyldisilazane | kg | HMDS - Hexamethylidsilazane - Adhesion promoter → HMDS coating make silicon surface hydrophobic, which leads to better resist coverage & adhesion | 2.48637e-05 | Calculated
market for dipropylene glycol monomethyl ether | kg | Proxy for PGMEA - Propylene glycol monomethyl ether acetate - Solvent used to dilute PR, anti-reflecting properties | 4.019979e-05 | Calculated
market for dipropylene glycol monomethyl ether | kg | Proxy for PGMEA - Propylene glycol monomethyl ether acetate - Solvent used to dilute PR, anti-reflecting properties | 0.001890386 | Calculated
OUTPUTS - Scaled to cm² of good die
Processed good die area | cm² |  | 1
hazardous waste, for incineration | kg | Solid emission from SPIN-COATING - To disposal - Quantity calculated by mass balance | 0.002007685 | Calculated
PHOTOLITHOGRAPHY - UV-EXPOSURE | Unit | Def. / Hypotheses | Value | Data source
Process hypotheses | [.] | Photolithgraphy steps carried out using UV-photomask in wafer stepper equipment | - | [2018GEN], [2025FRA], [2025CEA]
|  | Processing sequence: Wf loading / Soft bake / Alignment / UV-exposure / Wf unloading | -
Equipment hypothesis | [.] | Full-auto KrF-line UV-stepper | -
Wafer diameter | mm |  | 200 | User input
Wafer area | m² |  | 0.03141593 | User input
UV irradiation wavelength | nm |  | 248 | [2018GEN], [2025FRA], [2025CEA]
Number of processed wafer per process pass | [.] | Single wafer processing | 1 | [2018GEN], [2025FRA], [2025CEA]
Total duration of process iteration | s |  | 300 | [2018GEN], [2025FRA]
Equipment electrical power | kW |  | 22.5 | [2025FRA] / PROCESS RECAP
Number of iterations along wafer process flow | [.] |  | 11 | [2017YOL] / PROCESS RECAP
INPUTS - Scaled to cm² of good die
market for electricity, medium voltage | kWh | Electrical energy consumption by tool in process mode and idle modes (hypothesis : process mode / idle mode ratio = 0,75 / 0,25) | 0.1181491 | Calculated
OUTPUTS - Scaled to cm² of good die
Processed good die area | cm² |  | 1
PHOTOLITHOGRAPHY - POST-EXPOSURE DEVELOPMENT | Unit | Def. / Hypotheses | Value | Data source
Process hypotheses | [.] | TMAH 2,38 vol.% alkaline developer, used on positive tone photoresist to remove exposed areas from the wafer | - | [2018GEN], [2025FRA], [2025CEA]
Equipment hypothesis | [.] | Full-auto spin-coater / developer | -
Wafer diameter | mm |  | 200 | User input
Wafer area | m² |  | 0.03141593 | User input
PR hard baking temperature | °C |  | 180 | [2018GEN], [2025FRA], [2025CEA]
PR hard baking time | s |  | 180 | [2018GEN], [2025FRA], [2025CEA]
Development time | s |  | 60 | [2018GEN], [2025FRA], [2025CEA]
UPW spin-rinsing time | s |  | 60 | [2018GEN], [2025FRA], [2025CEA]
UPW mass per spin-rinsing step | kg | 300 ml of UPW per wafer | 0.3 | [2025CEA]
N2 spin-drying time | s |  | 60 | [2018GEN], [2025FRA], [2025CEA]
N2 mass flow rate | l/min |  | 141.6 | [2018GEN], [2025FRA], [2025CEA]
N2 density | kg/m3 |  | 1.25 | CHEM. & MAT.
Mass composition of alkaline developer - UPW | % |  | 0.9758516 | CHEM. SOL.
Mass composition of alkaline developer - TMAH | % |  | 0.02414838 | CHEM. SOL.
Mass of alkaline developer used per wafer | kg | 100 ml of alkaline developer used per wafer | 0.1 | [2025CEA]
Number of processed wafer per process pass | [.] | Single wafer processing | 1 | [2018GEN], [2025FRA], [2025CEA]
Total duration of process iteration | s |  | 360 | Calculated
Equipment electrical power | kW |  | 6 | [2025FRA] / PROCESS RECAP
Number of iterations along wafer process flow | [.] |  | 11 | [2017YOL] / PROCESS RECAP
INPUTS - Scaled to cm² of good die
market for electricity, medium voltage | kWh | Electrical energy consumption by tool in process mode and idle modes (hypothesis : process mode / idle mode ratio = 0,75 / 0,25) | 0.03780773 | Calculated
market for trimethylamine | kg | ecoinvent proxy for TMAH | 0.0001141244 | Calculated
water production, ultrapure | kg | UPW for alkaline developer | 0.004611842 | Calculated
water production, ultrapure | kg | UPW for spin-rinsing | 0.0141779 | Calculated
market for nitrogen, liquid | kg | N2 for spin-drying | 0.00836496 | Calculated
OUTPUTS - Scaled to cm² of good die
Processed good die area | cm² |  | 1
trimethylamine | kg | Liquid emission from POST-EXPOSURE DEVELOPMENT - To AWN - Quantity calculated by mass balance | 0.0001141244 | Calculated
water, ultrapure | cubic meter | Liquid emission from POST-EXPOSURE DEVELOPMENT - To AWN - Quantity calculated by mass balance | 1.878974e-05 | Calculated
nitrogen | kg | Gaseous emission from POST-EXPOSURE DEVELOPMENT - To SCR - Quantity calculated by mass balance | 0.01890386 | Calculated

## 15. DRY ETCH
skip
DRY ETCH - AGGREGATED PROCESS MODEL | Unit | Def. / Hypotheses | Value | Data source
Number of process iterations in aggregated process model | [.] |  | 16 | Calculated
Total duration of process iterations along process flow | s |  | 2995.2 | Calculated
INPUTS - Scaled to cm² of good die
market for electricity, medium voltage | kWh | Total electrical input - Equipment and PoU systems in process and idle mode | 0.09586436 | Calculated
market for trifluoromethane | kg |  | 0.004189466 | Calculated
market for sulfur hexafluoride, liquid | kg |  | 0.004837778 | Calculated
market for oxygen, liquid | kg |  | 0.004351149 | Calculated
market for nitrogen, liquid | kg |  | 0.0003760451 | Calculated
market for helium | kg |  | 0.0002684134 | Calculated
OUTPUTS - Scaled to cm² of good die
Processed good die area | cm² |  | 1
sulfur hexafluoride | kg | Gaseous emission from DRY ETCH - To SCR - Quantity calculated by mass balance | 0.0002418889
trifluoromethane | kg | Gaseous emission from DRY ETCH - To SCR - Quantity calculated by mass balance | 0.0002094733
oxygen | kg | Gaseous emission from DRY ETCH - To SCR - Quantity calculated by mass balance | 0.004351149
nitrogen | kg | Gaseous emission from DRY ETCH - To SCR - Quantity calculated by mass balance | 0.0003760451
helium | kg | Gaseous emission from DRY ETCH - To SCR - Quantity calculated by mass balance | 0.0002684134
DRY ETCH - SILICON (Si) / SILICON NITRIDE (SiN) / SILICON DIOXIDE (SiO2) | Unit | Def. / Hypotheses | Value | Data source
Process hypotheses | [.] | Dry etching of SiN / SiO2 / Si (alignment marks) using Reactive Ion Etching (RIE) - Fluorine-based etching chemistry using SF6 / O2 gas mixture | - | [2018GEN], [2025FRA], [2025CEA]
Step 1: Formation of F-radicals through electron impacts: e- + SF6 → SF5 + F + e-
Step 2: Formation of volatile Si compounds: Si + 4 F* → SiF4 / SiO2 + 4 F* → SiF4 + O2 / Si3N4 + 12 F* → 3 SiF4 + 2 N2
Equipment type hypothesis | [.] | Inductively Coupled Plasma Reactive Ion Etch reactor (ICP-RIE) | - | [2018GEN], [2025FRA], [2025CEA]
Process pressure | mbar | Secondary vacuum | [0,001 - 1] | [2018GEN], [2025FRA], [2025CEA]
Process temperature | °C |  | [150 - 250] | [2018GEN], [2025FRA], [2025CEA]
Film thickness to be removed - SiN | nm | Dry etching of SiN layer deposited through LP-CVD for LOCOS process (200 nm) | 200 | [2017YOL]
Material Removal Rate (MRR) - SiN | nm/min |  | 200 | [2018GEN] / [2014OH]
Film thickness to be removed - Si | nm | Dry etching of Si wafer for alignment marks (500 nm) + Si etching for gate/emitter contacts opening (150 nm) | 650 | [2017YOL]
Material Removal Rate (MRR) - Si | nm/min |  | 1000 | [2018GEN]
Film thickness to be removed - SiO2 | nm | Dry etching of SiO2 hard mask for trench processing (500 nm) + SiO2 layer for gate/emitter contacts opening (220 nm) + SiO2 backside scattering layer (50 nm) | 770 | [2017YOL]
Material Removal Rate (MRR) - SiO2 | nm/min |  | 500 | [2018GEN]
SF6 mass flow rate | sccm | SF6 as feed gas for fluorine-based dry etching process | 50 | [2018GEN], [2025FRA], [2025CEA]
SF6 density | g/cm3 |  | 6.17 | CHEM. & MAT.
CHF3 mass flow rate | sccm |  | 50 | [2018GEN], [2025FRA], [2025CEA]
CHF3 density | g/cm3 |  | 2.946 | CHEM. & MAT.
O2 mass flow rate | sccm | Addition of oxygen into the plasma increases the concentration of fluorine radicals and thus increases the etching rate / O2 for chamber clean after each wafer | 50 | [2018GEN], [2025FRA], [2025CEA]
O2 density | g/cm3 |  | 1.429 | CHEM. & MAT.
N2 mass flow rate | sccm | N2 for purging & vacuuming chamber | 10 | [2018GEN], [2025FRA], [2025CEA]
N2 density | g/cm3 |  | 1.25 | CHEM. & MAT.
He mass flow rate | sccm | He for purging & vacuuming chamber | 50 | [2018GEN], [2025FRA], [2025CEA]
He density | g/cm3 |  | 0.1785 | CHEM. & MAT.
Duration of purging step | s |  | 60 | [2018GEN], [2025FRA], [2025CEA]
Duration of etching step - SiN | s |  | 60 | Calculated
Duration of etching step - Si | s |  | 39 | Calculated
Duration of etching step - SiO2 | s |  | 92.4 | Calculated
Duration of cleaning step - O2 | s | O2 cleaning after each dry etching step | 60 | [2018GEN], [2025FRA], [2025CEA]
Number of processed wafer per process pass | [.] | Single wafer processing | 1 | [2018GEN], [2025FRA], [2025CEA]
Duration of process step - SiN | s |  | 180 | Calculated
Number of iterations along wafer process flow - SiN | [.] |  | 1 | [2017YOL]
Duration of process step - Si | s |  | 159 | Calculated
Number of iterations along wafer process flow - Si | [.] |  | 2 | [2017YOL]
Duration of process step - SiO2 | s |  | 212.4 | Calculated
Number of iterations along wafer process flow - SiO2 | [.] |  | 3 | [2017YOL]
Total duration of process step | s |  | 1135.2 | Calculated
Abatement efficiency | % |  | 95% | User input
Equipment electrical power | kW |  | 21.8 | [2025FRA] / PROCESS RECAP
Number of iterations along wafer process flow | [.] |  | 6 | [2017YOL] / PROCESS RECAP
INPUTS - Scaled to cm² of good die
market for electricity, medium voltage | kWh | Electrical energy consumption by tool in process mode and idle modes (hypothesis : process mode / idle mode ratio = 0,75 / 0,25) | 0.03937885 | Calculated
market for sulfur hexafluoride, liquid | kg |  | 0.002186941 | Calculated
market for trifluoromethane | kg |  | 0.002923766 | Calculated
market for oxygen, liquid | kg |  | 0.004042849 | Calculated
market for nitrogen, liquid | kg |  | 0.000322225 | Calculated
market for helium | kg |  | 0.0002300686 | Calculated
market for electricity, medium voltage | kWh | PoU system : 5 kW standalone vacuum pump | 0.009031846 | Calculated
market for electricity, medium voltage | kWh | PoU system : 5 kW standalone chiller | 0.009031846 | Calculated
market for electricity, medium voltage | kWh | PoU system : 11 kW microwave atmospheric plasma abatement system for destruction of PFCs & HFCs - Hypothesis : 95% Destruction Removal Efficiency (DRE) | 0.01987006 | Calculated
OUTPUTS - Scaled to cm² of good die
Processed good die area | cm² |  | 1
sulfur hexafluoride | kg | Gaseous emission from DRY ETCH - To SCR - Quantity calculated by mass balance | 0.000109347 | Calculated
trifluoromethane | kg | Gaseous emission from DRY ETCH - To SCR - Quantity calculated by mass balance | 0.0001461883 | Calculated
oxygen | kg | Gaseous emission from DRY ETCH - To SCR - Quantity calculated by mass balance | 0.004042849 | Calculated
nitrogen | kg | Gaseous emission from DRY ETCH - To SCR - Quantity calculated by mass balance | 0.000322225 | Calculated
helium | kg | Gaseous emission from DRY ETCH - To SCR - Quantity calculated by mass balance | 0.0002300686 | Calculated
DRY ETCH - SILICON TRENCH (BOSCH PROCESS) | Unit | Def. / Hypotheses | Value | Data source
Process hypotheses | [.] | Deep Reactive Ion Etching (DRIE) for trench creation into silicon | - | [2018GEN], [2025FRA], [2025CEA]
BOSCH Process: dry chemical etching of structures with steep sidewalls and a high aspect ratio - Fluorine-based etching chemistry using SF6 / CHF3 gas mixture
Step 1: Deposition of a fluorinated polymer layer (CFx radicals) acting as a passivation films
Step 2: Anisotropic etching of the bottom film using fluorine radicals + bias
Step 3: Isotropic etching of the exposed silicon using fluorine radicals
Equipment type hypothesis | [.] | Deep Reactive Ion Etch (DRIE) reactor | - | [2018GEN], [2025FRA], [2025CEA]
Process pressure | mbar | Secondary vacuum | [0,001 - 1] | [2018GEN], [2025FRA], [2025CEA]
Process temperature | °C |  | [150 - 250] | [2018GEN], [2025FRA], [2025CEA]
Trench depth - Si | µm | Equivalent to trench depth in silicon | 5 | [2017YOL]
Trench width - Si | µm |  | 1 | [2017YOL]
Trench aspect ratio | [.] |  | [5:1] | Calculated
Material Removal Rate (MRR) - Si | µm/min |  | 2.5 | [2018GEN] / [OH2014]
CHF3 mass flow rate | sccm | CHF3 used a fluorinated polymerization gas for passivation | 50 | [2018GEN], [2025FRA], [2025CEA]
CHF3 density | g/cm3 |  | 2.946 | CHEM. & MAT.
SF6 mass flow rate | sccm | SF6 as feed gas for fluorine-based dry etching process | 50 | [2018GEN], [2025FRA], [2025CEA]
SF6 density | g/cm3 |  | 6.17 | CHEM. & MAT.
[CHF3 : SF6] gas ratio | [.] |  | 1 | [2018GEN], [2025FRA], [2025CEA]
O2 mass flow rate | sccm | O2 for chamber clean after each wafer | 50 | [2018GEN], [2025FRA], [2025CEA]
O2 density | g/cm3 |  | 1.429 | CHEM. & MAT.
N2 mass flow rate | sccm | N2 for purging & vacuuming chamber | 10 | [2018GEN], [2025FRA], [2025CEA]
N2 density | g/cm3 |  | 1.25 | CHEM. & MAT.
He mass flow rate | sccm | He for purging & vacuuming chamber | 50 | [2018GEN], [2025FRA], [2025CEA]
He density | g/cm3 |  | 0.1785 | CHEM. & MAT.
Duration of purging step | s |  | 60 | [2018GEN], [2025FRA], [2025CEA]
Duration of etching step - Si | s |  | 120 | Calculated
Duration of cleaning step - O2 | s | O2 cleaning after each dry etching step | 60 | [2018GEN], [2025FRA], [2025CEA]
Number of processed wafer per process pass | [.] | Single wafer processing | 1 | [2018GEN], [2025FRA], [2025CEA]
Total duration of process iteration | s |  | 240 | Calculated
Abatement efficiency | % |  | 95% | User input
Equipment electrical power | kW |  | 21.8 | [2025FRA] / PROCESS RECAP
Number of iterations along wafer process flow | [.] |  | 1 | [2017YOL] / PROCESS RECAP
INPUTS - Scaled to cm² of good die
market for electricity, medium voltage | kWh | Electrical energy consumption by tool in process mode and idle modes (hypothesis : process mode / idle mode ratio = 0,75 / 0,25) | 0.008325338 | Calculated
market for trifluoromethane | kg |  | 0.0012657
market for sulfur hexafluoride, liquid | kg |  | 0.002650837 | Calculated
market for oxygen, liquid | kg |  | 0.000306973 | Calculated
market for nitrogen, liquid | kg |  | 5.370416e-05 | Calculated
market for helium | kg |  | 3.834477e-05 | Calculated
market for electricity, medium voltage | kWh | PoU system : 5 kW standalone vacuum pump | 0.001909481 | Calculated
market for electricity, medium voltage | kWh | PoU system : 5 kW standalone chiller | 0.001909481 | Calculated
market for electricity, medium voltage | kWh | PoU system : 11 kW microwave atmospheric plasma abatement system for destruction of PFCs & HFCs - Hypothesis : 95% Destruction Removal Efficiency (DRE) | 0.004200859 | Calculated
OUTPUTS - Scaled to cm² of good die
Processed good die area | cm² |  | 1
sulfur hexafluoride | kg | Gaseous emission from DRY ETCH - To SCR - Quantity calculated by mass balance | 0.0001325419 | Calculated
trifluoromethane | kg | Gaseous emission from DRY ETCH - To SCR - Quantity calculated by mass balance | 6.328498e-05 | Calculated
oxygen | kg | Gaseous emission from DRY ETCH - To SCR - Quantity calculated by mass balance | 0.000306973 | Calculated
nitrogen | kg | Gaseous emission from DRY ETCH - To SCR - Quantity calculated by mass balance | 5.370416e-05 | Calculated
helium | kg | Gaseous emission from DRY ETCH - To SCR - Quantity calculated by mass balance | 3.834477e-05 | Calculated
DRY ETCH - PHOTORESIST DRY STRIPPING (PLASMA ASHING) | Unit | Def. / Hypotheses | Value | Data source
Process hypotheses | [.] | Photoresist (PR) removal through oxygen plasma ashing (dry stripping) - Oxygen radicals are used to oxidize the organic photoresist | - | [2018GEN], [2025FRA], [2025CEA]
|  | Batch processing per 25 wafers | -
Equipment type hypothesis | [.] | RF barrel plasma asher | -
Process pressure | mbar |  | [0,1 - 2,5] | [2018GEN], [2025FRA], [2025CEA]
Process temperature | °C |  | [100 - 200] | [2018GEN], [2025FRA], [2025CEA]
RF power | kW | RF 13,56 MHz ionization | 0.6 | [2018GEN]
O2 mass flow rate | sccm | Hypothesis : [1:10] N2/O2 mass flow ratio | 300 | [2018GEN]
O2 density | kg/m3 |  | 1.43 | CHEM. & MAT.
N2 mass flow rate | sccm | Hypothesis : [1:10] N2/O2 mass flow ratio | 30 | [2018GEN]
N2 density | kg/m3 |  | 1.25 | CHEM. & MAT.
PR film thickness to be etched | m | Hypothesis : 1 µm-thick PR film thickness | 1e-06 | [2018GEN], [2025FRA], [2025CEA]
Material Removal Rate (MRR) | nm/min |  | 500 | [2018GEN], [2025FRA], [2025CEA]
Purging time | s |  | 60 | [2018GEN], [2025FRA], [2025CEA]
Ashing time | s |  | 120 | [2018GEN], [2025FRA], [2025CEA]
Number of processed wafer per process pass | [.] | Batch process, per 25 wafers | 25 | [2018GEN], [2025FRA], [2025CEA]
Total duration of process iteration | s |  | 180 | Calculated
Equipment electrical power | kW |  | 6.4 | [2025FRA] / PROCESS RECAP
Number of iterations along wafer process flow | [.] |  | 9 | [2017YOL] / PROCESS RECAP
INPUTS - Scaled to cm² of good die
market for electricity, medium voltage | kWh | Electrical energy consumption by tool in process mode and idle modes (hypothesis : process mode / idle mode ratio = 0,75 / 0,25) | 0.0006599167 | Calculated
market for oxygen, liquid | kg | Oxygen plasma to generate radicals | 1.327051e-06 | Calculated
market for nitrogen, liquid | kg | Nitrogen addition into O2 plasma to increase the concentration of oxygen radicals / [1:10] N2/O2 mass flow ratio | 1.16001e-07 | Calculated
market for electricity, medium voltage | kWh | PoU system : 5 kW standalone vacuum pump - Vacuum pump for ash evacuation to exhaust and to maintain chamber ready fro process | 0.00154668 | Calculated
OUTPUTS - Scaled to cm² of good die
Processed good die area | cm² |  | 1
oxygen | kg | Gaseous emission from DRY ETCH - To SCR - Quantity calculated by mass balance | 1.327051e-06 | Calculated
nitrogen | kg | Gaseous emission from DRY ETCH - To SCR - Quantity calculated by mass balance | 1.16001e-07 | Calculated

## 16. THERMAL PROC.
skip
THERMAL PROCESSES - AGGREGATED PROCESS MODEL | Unit | Def. / Hypotheses
Number of process iterations in aggregated process model | [.] |  | 10 | Calculated
Total duration of process iterations along process flow | s |  | 38171 | Calculated
INPUTS - Scaled to cm² of good die
market for electricity, medium voltage | kWh | Total electrical input - Equipment and PoU systems in process and idle mode | 0.1133606 | Calculated
market for oxygen, liquid | kg | O2 (oxygen) - Gaseous precursor for SiO2 thermal growth | 0.03075372 | Calculated
market for nitrogen, liquid | kg | N2 (nitrogen) - Utility purging gas | 0.02012116 | Calculated
market for hydrogen, gaseous | kg | H2 (hydrogen) - Gaseous precursor for SiO2 thermal growth | 0.01357661 | Calculated
OUTPUTS - Scaled to cm² of good die
Processed good die area | cm² |  | 1
nitrogen | kg | Gaseous emissions from THERMAL PROCESSES - To SCR - Quantity calculated by mass balance | 0.02012116 | Calculated
hydrogen | kg | Gaseous emissions from THERMAL PROCESSES - To SCR - Quantity calculated by mass balance | 0.01357661 | Calculated
THERMAL PROCESSES - DRY THERMAL OXIDATION (SCATTERING OXIDE) | Unit | Def. / Hypotheses | Value | Data source
Process hypotheses | [.] | Growth of scattering oxide SiO2 layer before ion implant through dry thermal oxidation Chemical reaction : 2 Si + O2 → 2 SiO2 | - | [2018GEN], [2025FRA], [2025CEA]
Chemical reaction : 2 Si + O2 → 2 SiO2
Equipment type hypothesis | [.] | High-temperature horizontal or vertical furnace (batch processing)
Film thickness to be grown | A | Hypothesis : 50 nm-thick scattering oxide layer | 500 | [2018GEN], [2025FRA], [2025CEA]
Process pressure | mbar | Secondary vacuum | [0,001 - 1] | [2018GEN], [2025FRA], [2025CEA]
Process temperature | °C |  | 900 | [2003MUR]
Material Deposition Rate (MDR) | A/h | Deal-Grove model for dry oxidation process - 0,05 µm/h | 500 | [2003MUR]
O2 volume consumption | scc | O2 scc per wafer based on [2003MUR], with a 900 deg. C process temperature | 7350 | [2003MUR]
O2 density | kg/m3 |  | 1.429 | CHEM. & MAT.
Purging time | s | 2 minutes purging time | 120 | [2018GEN], [2025FRA], [2025CEA]
Ramp-up time | s | 20 minutes ramp-up to oxidation temperature | 1200 | [2018GEN], [2025FRA], [2025CEA]
Oxidation time | s |  | 3600 | [2003MUR]
Number of processed wafer per process pass | [.] | Batch processing, per 100 wafers | 100 | [2018GEN], [2025FRA], [2025CEA]
Total duration of process iteration | s |  | 4920 | Calculated
Equipment electrical power | kW |  | 7.5 | [2025FRA] / PROCESS RECAP
Number of iterations along wafer process flow | [.] |  | 1 | [2017YOL] / PROCESS RECAP
INPUTS - Scaled to cm² of good die
market for electricity, medium voltage | kWh | Electrical energy consumption by tool in process mode and idle modes (hypothesis : process mode / idle mode ratio = 0,75 / 0,25) | 0.0005871655 | Calculated
market for oxygen, liquid | kg | O2 - Oxygen | 4.512503e-05 | Calculated
market for electricity, medium voltage | kWh | PoU system : 5 kW standalone vacuum pump | 9.547406e-06 | Calculated
market for electricity, medium voltage | kWh | PoU system : 5 kW standalone chiller | 0.0003914436 | Calculated
OUTPUTS - Scaled to cm² of good die
Processed good die area | cm² |  | 1
oxygen | kg | Gaseous emissions from THERMAL PROCESSES - To SCR | - | -
THERMAL PROCESSES - DRY THERMAL OXIDATION (GATE OXIDE) | Unit | Def. / Hypotheses | Value | Data source
Process hypotheses | [.] | Growth of high-quality SiO2 gate oxide through dry thermal oxidation | - | [2018GEN], [2025FRA], [2025CEA]
Chemical reaction : 2 Si + O2 → 2 SiO2
Equipment type hypothesis | [.] | High-temperature horizontal or vertical furnace (batch processing)
Film thickness to be grown | A | 1200 A-thick gate oxide | 1200 | Teardown & process breakdown analysis
Process pressure | mbar | Secondary vacuum | [0,001 - 1] | Technical discussions with manufacturers
Process temperature | °C |  | 1000 | [2003MUR]
Material Deposition Rate (MDR) | A/h | Deal-Grove model for dry oxidation process - 0,05 µm/h | 500 | [2003MUR]
O2 volume consumption | scc | O2 scc per wafer based on [2003MUR], with a 900 deg. C process temperature | 17640 | [2003MUR]
O2 density | kg/m3 |  | 1.429 | CHEM. & MAT.
Purging time | s | 2 minutes purging time | 120 | Technical discussions with manufacturers
Ramp-up time | s | 20 minutes ramp-up time to oxidation temperature | 1200 | Technical discussions with manufacturers
Oxidation time | s | Deal-Grove model for dry oxidation process - 0,05 µm/h | 8640 | Calculated
Number of processed wafer per process pass | [.] | Batch processing, per 100 wafers | 100 | Technical discussions with manufacturers
Total duration of process iteration | s |  | 9960 | Calculated
Equipment electrical power | kW |  | 7.5 | [2025FRA] / PROCESS RECAP
Number of iterations along wafer process flow | [.] |  | 1 | [2017YOL] / PROCESS RECAP
INPUTS - Scaled to cm² of good die
market for electricity, medium voltage | kWh | Electrical energy consumption by tool in process mode and idle modes (hypothesis : process mode / idle mode ratio = 0,75 / 0,25) | 0.001188652 | Calculated
market for oxygen, liquid | kg | O2 - Oxygen | 0.0001083001 | Calculated
market for nitrous oxide | kg | N2O - Nitrous oxide - Used for gate oxide growth due to higher quality of the resulting thermal oxide | - | Ignored
market for nitrogen, liquid | kg | N2 - Nitrogen | - | Ignored
market for electricity, medium voltage | kWh | PoU system : 5 kW standalone vacuum pump | 9.547406e-06 | Calculated
market for electricity, medium voltage | kWh | PoU system : 5 kW standalone chiller | 0.0007924347 | Calculated
OUTPUTS - Scaled to cm² of good die
Processed good die area | cm² |  | 1
oxygen | kg | Gaseous emissions from THERMAL PROCESSES - To SCR | - | -
THERMAL PROCESSES - WET THERMAL OXIDATION (LOCOS FIELD OXIDE) | Unit | Def. / Hypotheses | Value | Data source
Process hypotheses | [.] | Wet thermal oxidation for local oxidation of silicon (LOCOS) process | - | [2018GEN], [2025FRA], [2025CEA]
Chemical reaction : 2 H2 + O2 → 2 H2O / Si + 2 H2O → SiO2 + 2H2
Equipment type hypothesis | [.] | High-temperature horizontal or vertical furnace (batch processing)
Film thickness to be grown | A | 1 µm-thick LOCOS oxide | 10000 | [2018GEN], [2017YOL]
Process pressure | mbar | Secondary vacuum | [0,001 - 1] | [2018GEN]
Process temperature | °C |  | [800 - 1100] | [2018GEN]
Material Deposition Rate (MDR) | A/h | Growth rate in wet oxidation is estimated to be 10 times higher compared to dry oxidation | 5000 | [2003MUR]
O2 volume consumption | l | O2 consumption per wafer in wet oxidation process - VO2/wf = (10-7 x t²) - (9.10-5 x t) + 26 | 35.1 | [2003MUR]
O2 density | kg/m3 |  | 1.429 | CHEM. & MAT.
O2 molar mass | g/mol |  | 31.999 | CHEM. & MAT.
O2 molar quantity | mole |  | 1.567483 | CHEM. & MAT.
H2 / O2 molar ratio | [.] | [H2:O2] molar ratio of 2 | 2 | [2018GEN]
H2 molar quantity | mole |  | 3.134967 | Calculated
H2 molar mass | g/mol |  | 1.008 | CHEM. & MAT.
H2 density | kg/m3 |  | 0.09 | CHEM. & MAT.
Hydrogen mass consumption | kg | H2 mass consumption per wafer | 3.160046 | Calculated
Purging time | s | 2 minutes purging time | 120 | [2018GEN], [2025FRA]
Ramp-up time | s | 20 minutes ramp-up time to oxidation temperature | 1200 | [2018GEN], [2025FRA]
Oxidation time | s |  | 7200 | Calculated
Number of processed wafer per process pass | [.] | Batch processing, per 100 wafers | 100 | [2018GEN], [2025FRA], [2025CEA]
Total duration of process iteration | s |  | 8520 | Calculated
Equipment electrical power | kW |  | 7.5 | [2025FRA] / PROCESS RECAP
Number of iterations along wafer process flow | [.] |  | 1 | [2017YOL] / PROCESS RECAP
INPUTS - Scaled to cm² of good die
market for electricity, medium voltage | kWh | Electrical energy consumption by tool in process mode and idle modes (hypothesis : process mode / idle mode ratio = 0,75 / 0,25) | 0.001016799 | Calculated
market for oxygen, liquid | kg | O2 - Oxygen | 0.03060029 | Calculated
market for hydrogen, gaseous, low pressure | kg | H2 - Hydrogen | 0.01357661 | Calculated
market for electricity, medium voltage | kWh | PoU system : 5 kW standalone vacuum pump | 9.547406e-06 | Calculated
market for electricity, medium voltage | kWh | PoU system : 5 kW standalone chiller | 9.547406e-06 | Calculated
OUTPUTS - Scaled to cm² of good die
Processed good die area | cm² |  | 1
oxygen | kg | Gaseous emissions from THERMAL PROCESSES - To SCR | - | -
hydrogen | kg | Gaseous emissions from THERMAL PROCESSES - To SCR | 0.01357661 | Calculated
THERMAL PROCESSES - RAPID THERMAL ANNEALING (RTA) | Unit | Def. / Hypotheses | Value | Data source
Process hypotheses | [.] | RTA annealing for topside implants activation & creation of ohmic contact between metal layers and silicon | - | [2018GEN], [2025FRA], [2025CEA]
Equipment type hypothesis | [.] | High-temperature RTA vaccum chamber
Process pressure | mbar | Secondary vacuum | [0,001 - 1] | [2018GEN], [2025FRA], [2025CEA]
Process temperature | °C |  | 1100 | [2018GEN], [2025FRA], [2025CEA]
Temperature gradient | °C/s |  | 50 | [2018GEN], [2025FRA], [2025CEA]
N2 mass flow rate | sccm |  | 200 | [2018GEN], [2025FRA], [2025CEA]
N2 density | kg/m3 |  | 1.25 | CHEM. & MAT.
Purging time | s | 1 minute purging time | 60 | [2018GEN], [2025FRA], [2025CEA]
Ramp-up time | s |  | 22 | [2018GEN], [2025FRA], [2025CEA]
Annealing time for post-implant activation (PIA) | s |  | 120 | [2018GEN], [2025FRA], [2025CEA]
Annealing time for salicide process | s |  | 1200 | [2018GEN], [2025FRA], [2025CEA]
Cooling time | s | T= 1000 °C > 400 °C: 200 K/min, T= 400 °C > 100 °C: 30 K/min | 780 | [2018GEN], [2025FRA], [2025CEA]
Number of processed wafer per process pass | [.] | Single wafer processing | 1 | [2018GEN], [2025FRA], [2025CEA]
Total duration of process iteration - PIA | s | 3 RTAs for PIA | 982 | [2017YOL], [2025FRA]
Total duration of process iteration - Salicide process | s | 1 RTA for salicide | 2062 | [2017YOL], [2025FRA]
Equipment electrical power | kW |  | 7.5 | [2025FRA] / PROCESS RECAP
Number of iterations along wafer process flow - PIA | [.] |  | 3 | [2017YOL] / PROCESS RECAP
Number of iterations along wafer process flow - Salicide process | [.] |  | 1 | [2017YOL] / PROCESS RECAP
INPUTS - Scaled to cm² of good die
market for electricity, medium voltage | kWh | Electrical energy consumption by tool in process mode and idle modes (hypothesis : process mode / idle mode ratio = 0,75 / 0,25) | 0.03632788 | Calculated
market for nitrogen, liquid | kg | N2 - Nitrogen | 0.01757916 | Calculated
market for electricity, medium voltage | kWh | PoU system : 5 kW standalone vacuum pump | 0.001432111 | Calculated
OUTPUTS - Scaled to cm² of good die
Processed good die area | cm² |  | 1
nitrogen | kg | Gaseous emissions from THERMAL PROCESSES - To SCR | 0.01757916 | Calculated
THERMAL PROCESSES - FURNACE ANNEALING | Unit | Def. / Hypotheses | Value | Data source
Process hypotheses | [.] | Furnace annealing for diffusion of topside implants and topside metal structuring | - | [2018GEN], [2025FRA], [2025CEA]
Equipment type hypothesis | [.] | High-temperature horizontal or vertical furnace (batch processing)
Process pressure | mbar | Secondary vacuum | [0,001 - 1] | [2018GEN], [2025FRA], [2025CEA]
Process temperature | °C |  | 1100 | [2018GEN], [2025FRA], [2025CEA]
Temperature gradient | °C/s |  | 0.9 | [2018GEN], [2025FRA], [2025CEA]
N2 mass flow rate | sccm |  | 200 | [2018GEN], [2025FRA], [2025CEA]
N2 density | kg/m3 |  | 1.25 | CHEM. & MAT.
Purging time | s | 1 minute purging time | 60 | [2018GEN], [2025FRA], [2025CEA]
Ramp-up time | s | 20 minutes ramp-up time to oxidation temperature | 1200 | [2018GEN], [2025FRA], [2025CEA]
Annealing time | s | 1 hour diffusion annealing time | 3600 | [2018GEN], [2025FRA], [2025CEA]
Number of processed wafer per process pass | [.] | Batch processing, per 100 wafers | 100 | [2018GEN], [2025FRA], [2025CEA]
Total duration of process step | s |  | 4860 | Calculated
Equipment electrical power | kW |  | 7.5 | [2025FRA] / PROCESS RECAP
Number of iterations along wafer process flow | [.] |  | 1 | [2017YOL] / PROCESS RECAP
INPUTS - Scaled to cm² of good die
market for electricity, medium voltage | kWh | Electrical energy consumption by tool in process mode and idle modes (hypothesis : process mode / idle mode ratio = 0,75 / 0,25) | 0.0005800049 | Calculated
market for nitrogen, liquid | kg | N2 - Nitrogen | 0.002541997 | Calculated
market for electricity, medium voltage | kWh | PoU system : 5 kW standalone vacuum pump | 4.773703e-06 | Calculated
OUTPUTS - Scaled to cm² of good die
Processed good die area | cm² |  | 1
nitrogen | kg | Gaseous emissions from THERMAL PROCESSES - To SCR | 0.002541997 | Calculated
THERMAL PROCESSES - LASER ANNEALING | Unit | Def. / Hypotheses | Value | Data source
Process hypotheses | [.] | Laser annealing for activation and activation of backside implants and backside ohmic contacts creation | - | [2018GEN], [2025FRA], [2025CEA]
Equipment type hypothesis | [.] | Full-auto laser annealing equipment (single wafer processing)
Process temperature | °C |  | RT | [2018GEN], [2025FRA], [2025CEA]
Wafer diameter | mm |  | 200 | User input
Wafer area | mm² |  | 31415.93 | Calculated
Laser line dimensions - Short axis, scan direction | mm |  | 0.08 | [2018GEN], [2025FRA], [2025CEA]
Laser line dimensions - Long axis, transverse direction | mm |  | 3.5 | [2018GEN], [2025FRA], [2025CEA]
Number of spots per wafer | [.] |  | 112199.7 | Calculated
Scan speed | mm/s |  | 300 | [2018GEN], [2025FRA], [2025CEA]
Number of processed wafer per process pass | [.] | Single wafer processing | 1 | [2018GEN], [2025FRA], [2025CEA]
Total duration of process step | s |  | 1308.997 | Calculated
Equipment electrical power | kW |  | 17 | [2025FRA] / PROCESS RECAP
Number of iterations along wafer process flow | [.] |  | 2 | [2017YOL] / PROCESS RECAP
INPUTS - Scaled to cm² of good die
market for electricity, medium voltage | kWh | Electrical energy consumption by tool in process mode and idle modes (hypothesis : process mode / idle mode ratio = 0,75 / 0,25) | 0.07081931 | Calculated
OUTPUTS - Scaled to cm² of good die
Processed good die area | cm² |  | 1
kg
THERMAL PROCESSES - HARD BAKING | Unit | Def. / Hypotheses | Value | Data source
Process hypotheses | [.] | Hard baking of topside passivation (photosensitive polyimide (PSPI)) | - | [2018GEN], [2025FRA], [2025CEA]
Equipment type hypothesis | [.] | Baking oven (batch processing)
PSPI hard baking temperature | °C |  | 350 | [2018GEN], [2025FRA], [2025CEA]
Ramp-up gradient to baking temperature | °C/min |  | 50 | [2018GEN], [2025FRA], [2025CEA]
Ramp-up time to baking temperature | s |  | 420 | Calculated
PSPI hard baking time | s | 2 hours hold at baking temperature | 7200 | [2018GEN], [2025FRA], [2025CEA]
Number of processed wafer per process pass | [.] | Batch processing, per 100 wafers | 100 | [2018GEN], [2025FRA], [2025CEA]
Total duration of process step | s |  | 7620 | Calculated
Equipment electrical power | kW |  | 1.5 | [2025FRA] / PROCESS RECAP
Number of iterations along wafer process flow | [.] |  | 1 | [2017YOL] / PROCESS RECAP
INPUTS - Scaled to cm² of good die
market for electricity, medium voltage | kWh | Electrical energy consumption by tool in process mode and idle modes (hypothesis : process mode / idle mode ratio = 0,75 / 0,25) | 0.0001818781 | Calculated
OUTPUTS - Scaled to cm² of good die
Processed good die area | cm² |  | 1

## 17. IMPLANT
skip
ION IMPLANT - AGGREGATED PROCESS MODEL | Unit | Def. / Hypotheses | Value | Data source
Number of process iterations in aggregated process model | [.] | 5 frontside implants + 2 backside implants | 7 | Calculated
Total duration of process iterations along process flow | s |  | 3240 | Calculated
INPUTS - Scaled to cm² of good die
market group for electricity, medium voltage | kWh | Total electrical input - Equipment and PoU systems in process and idle mode | 0.1037803 | Calculated
market for phosphane | kg |  | 0.0003557363 | Calculated
market for boron trifluoride | kg |  | 0.001245077 | Calculated
market for nitrogen, liquid | kg |  | 0.04296333 | Calculated
OUTPUTS - Scaled to cm² of good die
Processed cm² of good die | cm² |  | 1
phosphane | kg | Gaseous emission from IMPLANT - To SCR - Quantity calculated by mass balance | 1.778682e-05 | Calculated
boron trifluoride | kg | Gaseous emission from IMPLANT - To SCR - Quantity calculated by mass balance | 6.225386e-05 | Calculated
nitrogen | kg | Gaseous emission from IMPLANT - To SCR - Quantity calculated by mass balance | 0.04296333 | Calculated
ION IMPLANT - N+ DOPING | Unit | Def. / Hypotheses | Value | Data source
Process hypotheses | [.] | N-type ion implantation - PH3 used as doping gas, Ar as ambiant gaseous atmosphere | - | [2018GEN], [2025FRA], [2025CEA]
|  | PH3 doping gas is dissociated in high-energy e-beams into ionic form and implanted into single-crystal silicon | -
Equipment type hypothesis | [.] | Low-current / high-energy ion beam implanter | -
Thickness to be doped | µm |  | 0.5 | [2017YOL], [2025FRA], [2025CEA]
Dopant concentration | cm-3 | N-doped areas | 1e+18 | [2017YOL], [2018GEN]
Process temperature | °C | Wafer temperature upon ion implantation - Cold implant | RT | [2015TAK], [2025FRA], [2025CEA]
Beam electrical current | mA |  | 100 | [2018GEN], [2025FRA], [2025CEA]
Acceleration beam energy | keV |  | 300 | [2018GEN], [2025FRA], [2025CEA]
Ambiant gaseous atmosphere | [.] |  | Ar / Xe / N2 | [2018KOL]
PH3 mass flow rate | sccm | PH3 as dopant feed gas | 5 | [2018GEN]
PH3 density | g/cm3 |  | 1.38 | CHEM. & MAT.
N2 mass flow rate | sccm | N2 as purging and processing gas | 200 | [2018GEN]
N2 density | g/cm3 |  | 1.25 | CHEM. & MAT.
Number of processed wafer per process pass | [.] | Single wafer processing, wafer by wafer | 1 | [2018GEN], [2025FRA], [2025CEA]
Purging time | s | 1 minute purging time | 60 | [2018GEN], [2025FRA], [2025CEA]
Pumping time | s | 2 minutes pumping time | 120 | [2018GEN], [2025FRA], [2025CEA]
Implantation time | s | 6 minutes implantation time | 360 | [2018GEN], [2025FRA], [2025CEA]
Total duration of process step | s |  | 540 | Calculated
Abatement efficiency | % |  | 95% | User input
Equipment electrical power | kW |  | 12.5 | [2025FRA] / PROCESS RECAP
Number of iterations along wafer process flow | [.] | 1 frontside implant + 1 backside implant | 2 | [2017YOL] / PROCESS RECAP
INPUTS - Scaled to cm² of good die
market for electricity, medium voltage | kWh | Electrical energy consumption by tool in process mode and idle modes (hypothesis : process mode / idle mode ratio = 0,75 / 0,25) | 0.01432111 | Calculated
market for phosphane | kg | PH3 - Phosphane | 0.0003557363 | Calculated
market for nitrogen, liquid | kg | N2 - Nitrogen | 0.01503716 | Calculated
market for electricity, medium voltage | kWh | PoU system : 10 kW standalone cryogenic vacuum pump for implanter | 0.003818962 | Calculated
market for electricity, medium voltage | kWh | PoU system : 5 kW standalone chiller for implanter | 0.008592665 | Calculated
market for electricity, medium voltage | kWh | PoU system : 11 kW microwave atmospheric plasma abatement system - Hypothesis : 95% Destruction Removal Efficiency (DRE) | 0.002100429 | Calculated
OUTPUTS - Scaled to cm² of good die
Processed good die area | cm² |  | 1
phosphine | kg | Gaseous emission from IMPLANT - To SCR - Quantity calculated by mass balance | 1.778682e-05 | Calculated
nitrogen | kg | Gaseous emission from IMPLANT - To SCR - Quantity calculated by mass balance | 0.01503716 | Calculated
ION IMPLANT - P DOPING | Unit | Def. / Hypotheses | Value | Data source
Process hypotheses | [.] | P-type ion implantation - BF3 used as doping gas, Ar as ambiant gaseous atmosphere | - | [2018GEN], [2025FRA], [2025CEA]
|  | BF3 doping gas is dissociated in high-energy e-beams into ionic form and implanted into single-crystal silicon | -
Equipment type hypothesis | [.] | Low-current / high-energy ion beam implanter | -
Thickness to be doped | µm |  | 0.5 | [2017YOL], [2025FRA], [2025CEA]
Dopant concentration | cm-3 | P-doped areas | 1000000000000000 | [2017YOL], [2018GEN]
Process temperature | °C | Wafer temperature upon ion implantation - Cold implant | RT | [2015TAK], [2025FRA], [2025CEA]
Beam electrical current | mA |  | 100 | [2018GEN], [2025FRA], [2025CEA]
Acceleration beam energy | keV |  | 300 | [2018GEN], [2025FRA], [2025CEA]
Ambiant gaseous atmosphere | [.] |  | Ar / Xe / N2 | [2018KOL]
BF3 mass flow rate | sccm | BF3 as dopant feed gas | 5 | [2018GEN]
BF3 density | g/cm3 |  | 2.76 | CHEM. & MAT.
N2 mass flow rate | sccm | N2 as purging and processing gas | 200 | [2018GEN]
N2 density | g/cm3 |  | 1.25 | CHEM. & MAT.
Number of processed wafer per process pass | [.] | Single wafer processing, wafer by wafer | 1 | [2018GEN], [2025FRA], [2025CEA]
Purging time | s | 1 minute purging time | 60 | [2018GEN], [2025FRA], [2025CEA]
Pumping time | s | 2 minutes pumping time | 120 | [2018GEN], [2025FRA], [2025CEA]
Implantation time | s | 3 minutes implantation time | 180 | [2018GEN], [2025FRA], [2025CEA]
Total duration of process step | s |  | 360 | Calculated
Abatement efficiency | % |  | 95% | User input
Equipment electrical power | kW |  | 12.5 | [2025FRA] / PROCESS RECAP
Number of iterations along wafer process flow | [.] | 1 frontside P-well implant + 2 frontside edge P-implants | 3 | [2017YOL] / PROCESS RECAP
INPUTS - Scaled to cm² of good die
market for electricity, medium voltage | kWh | Electrical energy consumption by tool in process mode and idle modes (hypothesis : process mode / idle mode ratio = 0,75 / 0,25) | 0.02148166 | Calculated
market for boron trifluoride | kg | BF3 - Boron trifluoride | 0.0005336045 | Calculated
market for nitrogen, liquid | kg | N2 - Nitrogen | 0.012889 | Calculated
market for electricity, medium voltage | kWh | PoU system : 10 kW standalone cryogenic vacuum pump for implanter | 0.005728444 | Calculated
market for electricity, medium voltage | kWh | PoU system : 5 kW standalone chiller for implanter | 0.008592665 | Calculated
market for electricity, medium voltage | kWh | PoU system : 11 kW microwave atmospheric plasma abatement system for destruction of PFCs & HFCs - Hypothesis : 95% Destruction Removal Efficiency (DRE) | 0.003150644 | Calculated
OUTPUTS - Scaled to cm² of good die
Processed good die area | cm² |  | 1
boron trifluoride | kg | Gaseous emission from IMPLANT - To SCR - Quantity calculated by mass balance | 2.668023e-05 | Calculated
nitrogen | kg | Gaseous emission from IMPLANT - To SCR - Quantity calculated by mass balance | 0.012889 | Calculated
ION IMPLANT - P+ DOPING | Unit | Def. / Hypotheses | Value | Data source
Process hypotheses | [.] | P-type ion implantation - BF3 used as doping gas, Ar as ambiant gaseous atmosphere | - | [2018GEN], [2025FRA], [2025CEA]
|  | BF3 doping gas is dissociated in high-energy e-beams into ionic form and implanted into single-crystal silicon | -
Equipment type hypothesis | [.] | Low-current / high-energy ion beam implanter | -
Thickness to be doped | µm |  | 0.5 | [2017YOL], [2025FRA], [2025CEA]
Dopant concentration | cm-3 | P-doped areas | 1e+18 | [2017YOL], [2018GEN]
Process temperature | °C | Wafer temperature upon ion implantation - Cold implant | RT | [2015TAK], [2025FRA], [2025CEA]
Beam electrical current | mA |  | 100 | [2018GEN], [2025FRA], [2025CEA]
Acceleration beam energy | keV |  | 300 | [2018GEN], [2025FRA], [2025CEA]
Ambiant gaseous atmosphere | [.] |  | Ar / Xe / N2 | [2018KOL]
BF3 mass flow rate | sccm | BF3 as dopant feed gas | 5 | [2018GEN]
BF3 density | g/cm3 |  | 2.76 | CHEM. & MAT.
N2 mass flow rate | sccm | N2 as purging and processing gas | 200 | [2018GEN]
N2 density | g/cm3 |  | 1.25 | CHEM. & MAT.
Number of processed wafer per process pass | [.] | Single wafer processing, wafer by wafer | 1 | [2018GEN], [2025FRA], [2025CEA]
Purging time | s | 1 minute purging time | 60 | [2018GEN], [2025FRA], [2025CEA]
Pumping time | s | 2 minutes pumping time | 120 | [2018GEN], [2025FRA], [2025CEA]
Implantation time | s | 6 minutes implantation time | 360 | [2018GEN], [2025FRA], [2025CEA]
Total duration of process step | s |  | 540 | Calculated
Abatement efficiency | % |  | 95% | User input
Equipment electrical power | kW |  | 12.5 | [2025FRA] / PROCESS RECAP
Number of iterations along wafer process flow | [.] | 1 frontside P+ contacts implant + 1 P+ backside implant | 2 | [2017YOL] / PROCESS RECAP
INPUTS - Scaled to cm² of good die
market for electricity, medium voltage | kWh | Electrical energy consumption by tool in process mode and idle modes (hypothesis : process mode / idle mode ratio = 0,75 / 0,25) | 0.02148166 | Calculated
market for boron trifluoride | kg | BF3 - Boron trifluoride | 0.0007114727 | Calculated
market for nitrogen, liquid | kg | N2 - Nitrogen | 0.01503716 | Calculated
market for electricity, medium voltage | kWh | PoU system : 10 kW standalone cryogenic vacuum pump for implanter | 0.003818962 | Calculated
market for electricity, medium voltage | kWh | PoU system : 5 kW standalone chiller for implanter | 0.008592665 | Calculated
market for electricity, medium voltage | kWh | PoU system : 11 kW microwave atmospheric plasma abatement system for destruction of PFCs & HFCs - Hypothesis : 95% Destruction Removal Efficiency (DRE) | 0.002100429 | Calculated
OUTPUTS - Scaled to cm² of good die
Processed good die area | cm² |  | 1
boron trifluoride | kg | Gaseous emission from IMPLANT - To SCR - Quantity calculated by mass balance | 3.557363e-05 | Calculated
nitrogen | kg | Gaseous emission from IMPLANT - To SCR - Quantity calculated by mass balance | 0.01503716 | Calculated

## 18. CVD
skip
CVD - AGGREGATED PROCESS MODEL | Unit | Def. / Hypotheses | Value | Data source
Number of process iterations in aggregated process model | [.] |  | 7 | Calculated
Total duration of process iterations along process flow | s |  | 8205 | Calculated
INPUTS - Scaled to cm² of good die
market for electricity, medium voltage | kWh | Total electrical input - Equipment and PoU systems in process and idle mode | 0.04078807 | Calculated
market for dimethyldichlorosilane | kg | SiC2H6Cl2 - Dimethyldichlorosilane, ecoinvent proxy for dichlorosilane (DCS, SiH2Cl2) | 3.696954e-06 | Calculated
market for silicon tetrahydride | kg | SiH4 (silane) - Gaseous precursor for PolySi and SiO2 deposition | 8.021711e-06 | Calculated
market for ammonia, anhydrous, liquid | kg | NH3 (ammonia) - Gaseous precursor for SiN deposition | 4.440917e-05 | Calculated
market for phosphane | kg | PH3 (phosphane) - Doping gas for doped PolySi deposition | 5.928939e-06 | Calculated
market for oxygen, liquid | kg | O2 (oxygen) - Gaseous precursor for SiO2 deposition | 5.334654e-05 | Calculated
market for nitrogen, liquid | kg | N2 (nitrogen) - Utility purging gas | 3.265213e-06 | Calculated
market for argon | kg | Ar (argon) - Sputtering gas | 2.45269e-06 | Calculated
market for trifluoromethane | kg | CHF3 (trifluoromethane) - ecoinvent proxy for NF3 used in PE-CVD chamber cleaning | 1.548226e-07 | Calculated
market for tungsten concentrate | kg | W (tungsten) - ecoinvent proxy for tungsten hexafluoride (WF6) | 3.01482e-08 | Calculated
OUTPUTS - Scaled to cm² of good die
Processed good die area | cm² |  | 1
silicon tetrahydride | kg | Gaseous emission from CVD - To SCR - Quantity calculated by mass balance | 1.113273e-05 | Calculated
ammonia | kg | Gaseous emission from CVD - To SCR - Quantity calculated by mass balance | 4.218871e-05 | Calculated
nitrogen | kg | Gaseous emission from CVD - To SCR - Quantity calculated by mass balance | 3.265213e-06 | Calculated
hydrochloric acid | kg | Gaseous emission from CVD - To SCR - Quantity calculated by mass balance | 2.668942e-06 | Calculated
hydrogen | kg | Gaseous emission from CVD - To SCR - Quantity calculated by mass balance | 5.773143e-07 | Calculated
phosphane | kg | Gaseous emission from CVD - To SCR - Quantity calculated by mass balance | 5.632492e-06 | Calculated
oxygen | kg | Gaseous emission from CVD - To SCR - Quantity calculated by mass balance | 5.067922e-05 | Calculated
argon | kg | Gaseous emission from CVD - To SCR - Quantity calculated by mass balance | 2.45269e-06 | Calculated
trifluoromethane | kg | Gaseous emission from CVD - To SCR - Quantity calculated by mass balance | 7.741132e-09 | Calculated
tungsten | kg | Gaseous emission from CVD - To SCR - Quantity calculated by mass balance | 2.864079e-08 | Calculated
silicon tetrafluoride | kg | Gaseous emission from CVD - To SCR - Quantity calculated by mass balance | 7.901718e-10 | Calculated
CVD - LP-CVD SILICON NITRIDE (SiN) | Unit | Def. / Hypotheses | Value | Data source
Process hypotheses | [.] | CVD deposition of SiN layer used as hard oxidation mask for LOCOS process | - | [2018GEN], [2025FRA], [2025CEA]
Typical gas DCS / NH3 flow rates ratio: [3 - 6] ; increase of DCS to NH3 mass flow ratio allows to decrease the level of residual stress in the deposited film
Use of DCS rather than silane (SiH4) improves deposition uniformity and allows closer wf spacing in the chamber
Chemical reaction: 3 SiH2Cl2 (g) + 4 NH3 (g) → Si3N4 (g) + 6 HCl (g) + 6 H2 (g)
Equipment type hypothesis | [.] | Vertical or horizontal hot wall LP-CVD furnace | -
Wafer diameter | mm |  | 200 | User input
Wafer area | m² |  | 0.03141593 | Calculated
Film thickness to be grown | m | Hypothesis : 200 nm-thick SiN layer | 2e-07 | [2018GEN], [2025FRA], [2025CEA]
SiN density | kg/m3 |  | 3170 | CHEM. & MAT.
SiN molar mass | kg/mol |  | 0.14028 | CHEM. & MAT.
Mass of material to be deposited per wafer | kg | Full-wafer deposition hypothesis | 1.99177e-05 | Calculated
Material Deposition Rate (MDR) - SiN | nm/min |  | 100 | [2018GEN], [2025FRA], [2025CEA]
Material Deposition Efficiency (MDE) | % |  | 5 | [2025FRA], [2025CEA], [2023BOA]
SiH2Cl2 density | kg/m3 |  | 1.261 | CHEM. & MAT.
SiH2Cl2 molar mass | kg/mol |  | 0.101007 | CHEM. & MAT.
SiH2Cl2 to Si3N4 molar mass ratio | [.] |  | 3 | Calculated
NH3 density | kg/m3 |  | 0.769 | CHEM. & MAT.
NH3 molar mass | kg/mol |  | 0.91 | CHEM. & MAT.
NH3 to Si3N4 molar mass ratio | [.] |  | 4 | Calculated
N2 density | kg/m3 |  | 1.25 | CHEM. & MAT.
N2 mass flow rate | sccm | N2 as purging gas | 200 | [2018GEN], [2025FRA], [2025CEA]
HCl density | kg/m3 |  | 1.49 | CHEM. & MAT.
HCl molar mass | kg/mol |  | 0.03646 | CHEM. & MAT.
H2 density | kg/m3 |  | 0.09 | CHEM. & MAT.
H2 molar mass | kg/mol |  | 0.001008 | CHEM. & MAT.
Process pressure | mbar |  | [0,1 - 1] | [2018GEN], [2025FRA], [2025CEA]
Process temperature | °C |  | 850 | [2018GEN], [2025FRA], [2025CEA]
Number of processed wafer per process pass | [.] | 100 wafers-batch processing | 100 | [2018GEN], [2025FRA], [2025CEA]
Purging time | s | 1 minute purging time | 60 | [2018GEN], [2025FRA], [2025CEA]
Pumping time | s | 2 minutes pumping time | 120 | [2018GEN], [2025FRA], [2025CEA]
Ramp-up time | s | 20 minutes ramp-up time | 1200 | [2018GEN], [2025FRA], [2025CEA]
Deposition time | s | 2 minutes deposition time | 120 | Calculated
Total duration of process iteration | s |  | 1500 | Calculated
Equipment electrical power | kW |  | 7.3 | [2025FRA] / PROCESS RECAP
Number of iterations along wafer process flow | [.] |  | 1 | [2017YOL] / PROCESS RECAP
INPUTS - Scaled to cm² of good die
market for electricity, medium voltage | kWh | Electrical energy consumption by tool in process mode and idle modes (hypothesis : process mode / idle mode ratio = 0,75 / 0,25) | 0.0001742402 | Calculated
market for dimethyldichlorosilane | kg | SiC2H6Cl2 - Dimethyldichlorosilane, ecoinvent proxy for dichlorosilane (DCS, SiH2Cl2) | 3.696954e-06 | Calculated
market for ammonia, anhydrous, liquid | kg | NH3 - Ammonia | 4.440917e-05 | Calculated
market for nitrogen, liquid | kg | N2 - Nitrogen | 1.074083e-08 | Calculated
market for electricity, medium voltage | kWh | PoU system : 5 kW standalone vacuum pump for LP-CVD tool | 9.547406e-06 | Calculated
market for electricity, medium voltage | kWh | PoU system : 5 kW standalone chiller for LP-CVD tool | 0.0001193426 | Calculated
market for electricity, medium voltage | kWh | PoU system : 11 kW microwave atmospheric plasma abatement system for destruction of PFCs & HFCs - Hypothesis : 95% Destruction Removal Efficiency (DRE) | 1.050215e-05 | Calculated
OUTPUTS - Scaled to cm² of good die
Processed good die area | cm² |  | 1
silicon tetrahydride | kg | Gaseous emission from CVD - To SCR - Quantity calculated by mass balance | 3.512106e-06 | Calculated
ammonia | kg | Gaseous emission from CVD - To SCR - Quantity calculated by mass balance | 4.218871e-05 | Calculated
nitrogen | kg | Gaseous emission from CVD - To SCR - Quantity calculated by mass balance | 1.074083e-08 | Calculated
hydrochloric acid | kg | Gaseous emission from CVD - To SCR - Quantity calculated by mass balance | 2.668942e-06 | Calculated
hydrogen | kg | Gaseous emission from CVD - To SCR - Quantity calculated by mass balance | 7.378754e-08 | Calculated
CVD - LP-CVD DOPED POLYSILICON (PolySi) | Unit | Def. / Hypotheses | Value | Data source
Process hypothesis | [.] | CVD deposition of doped PolySi in deep trenches | - | [2018GEN], [2025FRA], [2025CEA]
Chemical reaction: SiH4 → Si + 2H2
Equipment type hypothesis | [.] | Vertical or horizontal hot wall LP-CVD furnace | -
Wafer diameter | mm |  | 200 | User input
Wafer area | m² |  | 0.03141593 | Calculated
Film thickness to be grown | m | Lateral deposition process to fill the trench - 1 µm-thick equivalent PolySi layer | 1e-06 | [2017YOL], [2025FRA], [2025CEA]
PolySi density | kg/m3 |  | 2230 | CHEM. & MAT.
PolySi molar mass | kg/mol |  | 0.028085 | CHEM. & MAT.
Mass of material to be deposited per wafer | kg | Full-wafer deposition hypothesis | 7.005752e-05 | Calculated
Material Deposition Rate (MDR) - PolySi | nm/min |  | 50 | [2018GEN], [2025FRA], [2025CEA]
Material Deposition Efficiency (MDE) | % | Deposition efficiency for CVD | 5 | [2025FRA], [2025CEA], [2023BOA]
Trench aspect ratio | [.] | [width : length] aspect ratio | [1 : 5] | [2017YOL]
SiH4 density | kg/m3 |  | 1.44 | CHEM. & MAT.
SiH4 molar mass | kg/mol |  | 0.032117 | CHEM. & MAT.
SiH4 to PolySi molar mass ratio | [.] |  | 1 | Calculated
PH3 density | kg/m3 |  | 1.38 | CHEM. & MAT.
PH3 molar mass | kg/mol |  | 0.0949714 | CHEM. & MAT.
PH3 mass flow rate | sccm |  | 5 | [2018GEN], [2025FRA], [2025CEA]
N2 density | kg/m3 |  | 1.25 | CHEM. & MAT.
N2 mass flow rate | sccm | N2 as purging gas | 200 | Calculated
N2 molar mass | kg/mol |  | 0.02801 | CHEM. & MAT.
H2 density | kg/m3 |  | 0.09 | CHEM. & MAT.
H2 molar mass | kg/mol |  | 0.001008 | CHEM. & MAT.
Process pressure | mbar |  | [0,1 - 1] | [2018GEN], [2025FRA], [2025CEA]
Process temperature | °C |  | 850 | [2018GEN], [2025FRA], [2025CEA]
Number of processed wafer per process pass | [.] | 100 wafers-batch processing | 100 | [2018GEN], [2025FRA], [2025CEA]
Purging time | s | 1 minute purging time | 60 | [2018GEN], [2025FRA], [2025CEA]
Pumping time | s | 2 minutes pumping time | 120 | [2018GEN], [2025FRA], [2025CEA]
Ramp-up time | s | 20 minutes ramp-up time | 1200 | [2018GEN], [2025FRA], [2025CEA]
Deposition time | s |  | 1200 | Calculated
Total process step duration | s |  | 2580 | Calculated
Equipment electrical power | kW |  | 7.3 | [2025FRA] / PROCESS RECAP
Number of iterations along wafer process flow | [.] |  | 1 | [2017YOL] / PROCESS RECAP
INPUTS - Scaled to cm² of good die
market for electricity, medium voltage | kWh | Electrical energy consumption by tool in process mode and idle modes (hypothesis : process mode / idle mode ratio = 0,75 / 0,25) | 0.0002996931 | Calculated
market for silicon tetrahydride | kg | SiH4 - ecoinvent proxy for dichlorosilane (DCS, SiH2Cl2) | 6.884037e-06 | Calculated
market for phosphane | kg | PH3 - Phosphane | 5.928939e-06 | Calculated
market for nitrogen, liquid | kg | N2 - Nitrogen | 1.074083e-08 | Calculated
market for electricity, medium voltage | kWh | PoU system : 5 kW standalone vacuum pump for LP-CVD tool | 9.547406e-06 | Calculated
market for electricity, medium voltage | kWh | PoU system : 5 kW standalone chiller for LP-CVD tool | 0.0002052692 | Calculated
market for electricity, medium voltage | kWh | PoU system : 11 kW microwave atmospheric plasma abatement system for destruction of PFCs & HFCs - Hypothesis : 95% Destruction Removal Efficiency (DRE) | 1.050215e-05 | Calculated
OUTPUTS - Scaled to cm² of good die
Processed good die area | cm² |  | 1
silicon tetrahydride | kg | Gaseous emission from CVD - To SCR - Quantity calculated by mass balance | 6.539835e-06 | Calculated
phosphane | kg | Gaseous emission from CVD - To SCR - Quantity calculated by mass balance | 5.632492e-06 | Calculated
nitrogen | kg | Gaseous emission from CVD - To SCR - Quantity calculated by mass balance | 1.074083e-08 | Calculated
hydrogen | kg | Gaseous emission from CVD - To SCR - Quantity calculated by mass balance | 4.321144e-07 | Calculated
CVD - LP-CVD INTER LAYER DIELECTRIC (ILD, SiO2) | Unit | Def. / Hypotheses | Value | Data source
Process hypothesis | [.] | Chemical reaction: SiH4 + O2 → SiO2 + 2 H2 | - | [2018GEN], [2025FRA], [2025CEA]
Equipment type hypothesis | [.] | Vertical or horizontal hot wall LP-CVD furnace | -
Wafer diameter | mm |  | 200 | User input
Wafer area | m² |  | 0.03141593 | Calculated
Film thickness to be grown | m | 250 nm-thick interlayer dielectric oxide layer | 2.5e-07 | [2017YOL], [2025FRA], [2025CEA]
SiO2 density | kg/m3 |  | 2500 | CHEM. & MAT.
SiO2 molar mass | kg/mol |  | 0.06008 | CHEM. & MAT.
Mass of material to be deposited per wafer | kg | Full-wafer deposition hypothesis | 1.963495e-05 | Calculated
Material Deposition Rate (MDR) - SiO2 | nm/min |  | 50 | [2018GEN], [2025FRA], [2025CEA]
Material Deposition Efficiency (MDE) | % | Deposition efficiency for CVD | 5 | [2025FRA], [2025CEA], [2023BOA]
SiH4 density | kg/m3 | SiH4 as precursor gas | 1.44 | CHEM. & MAT.
SiH4 molar mass | kg/mol |  | 0.032117 | CHEM. & MAT.
SiH4 to SiO2 molar mass ratio | [.] |  | 1 | Calculated
O2 density | kg/m3 | Oxygen as oxidizing agent for SiO2 growth | 1.429 | CHEM. & MAT.
O2 molar mass | kg/mol |  | 0.0949714 | CHEM. & MAT.
O2 to SiO2 molar mass ratio | [.] |  | 20 | [2018GEN], [2025FRA], [2025CEA]
N2 density | kg/m3 |  | 1.25 | CHEM. & MAT.
N2 mass flow rate | sccm | N2 as purging gas | 200 | Calculated
N2 molar mass | kg/mol |  | 0.02801 | CHEM. & MAT.
H2 density | kg/m3 |  | 0.09 | CHEM. & MAT.
H2 molar mass | kg/mol |  | 0.001008 | CHEM. & MAT.
Process pressure | mbar |  | [0,1 - 1] | [2018GEN], [2025FRA], [2025CEA]
Process temperature | °C |  | 850 | [2018GEN], [2025FRA], [2025CEA]
Number of processed wafer per process pass | [.] | 100 wafers-batch processing | 100 | [2018GEN], [2025FRA], [2025CEA]
Purging time | s | 1 minute purging time | 60 | [2018GEN], [2025FRA], [2025CEA]
Pumping time | s | 2 minutes pumping time | 120 | [2018GEN], [2025FRA], [2025CEA]
Ramp-up time | s | 20 minutes ramp-up time | 1200 | [2018GEN], [2025FRA], [2025CEA]
Deposition time | s |  | 300 | Calculated
Total process step duration | s |  | 1680 | Calculated
Equipment electrical power | kW |  | 7.3 | [2025FRA] / PROCESS RECAP
Number of iterations along wafer process flow | [.] |  | 1 | [2017YOL] / PROCESS RECAP
INPUTS - Scaled to cm² of good die
market for electricity, medium voltage | kWh | Electrical energy consumption by tool in process mode and idle modes (hypothesis : process mode / idle mode ratio = 0,75 / 0,25) | 0.000195149 | Calculated
market for silicon tetrahydride | kg | SiH4 - ecoinvent proxy for dichlorosilane (DCS, SiH2Cl2) | 9.019092e-07 | Calculated
market for oxygen, liquid | kg | O2 - Oxygen | 5.333972e-05 | Calculated
market for nitrogen, liquid | kg | N2 - Nitrogen | 1.074083e-08 | Calculated
market for electricity, medium voltage | kWh | PoU system : 5 kW standalone vacuum pump for LP-CVD tool | 9.547406e-06 | Calculated
market for electricity, medium voltage | kWh | PoU system : 5 kW standalone chiller for LP-CVD tool | 0.0001336637 | Calculated
market for electricity, medium voltage | kWh | PoU system : 11 kW microwave atmospheric plasma abatement system for destruction of PFCs & HFCs - Hypothesis : 95% Destruction Removal Efficiency (DRE) | 1.050215e-05 | Calculated
OUTPUTS - Scaled to cm² of good die
Processed good die area | cm² |  | 1
silicon tetrahydride | kg | Gaseous emission from CVD - To SCR - Quantity calculated by mass balance | 8.568138e-07 | Calculated
oxygen | kg | Gaseous emission from CVD - To SCR - Quantity calculated by mass balance | 5.067273e-05 | Calculated
nitrogen | kg | Gaseous emission from CVD - To SCR - Quantity calculated by mass balance | 1.074083e-08 | Calculated
hydrogen | kg | Gaseous emission from CVD - To SCR - Quantity calculated by mass balance | 5.661329e-08 | Calculated
CVD - PE-CVD INTER LAYER DIELECTRIC (ILD, SiO2) | Unit | Def. / Hypotheses | Value | Data source
Process hypotheses | [.] | Deposition of inter-metal SiO2 dielectric layers through cathode-type plasma enhanced (PE)-CVD | - | [2018GEN], [2025FRA], [2025CEA]
High growth rate technique + low deposition temperature prevents pre-deposited metal layers from degradation
Hypothesis: SiO2 growth based on a SiH4, O2, H2 gaseous mixture (no TEOS, HMDS, or N2O used) - Chemical reaction: SiH4 + O2 → SiO2 + 2 H2
Equipment type hypothesis | [.] | Cathode-type plasma enhanced (PE)-CVD chamber | -
Wafer diameter | mm |  | 200 | User input
Wafer area | m² |  | 0.03141593 | Calculated
Film thickness to be grown | m | 500 nm-thick hard mask for trench processing + 250 nm-thick ILD layer + 50 nm-thick backside scattering oxide layer | 8e-07 | [2017YOL], [2025FRA], [2025CEA]
SiO2 density | kg/m3 |  | 2500 | CHEM. & MAT.
SiO2 molar mass | kg/mol |  | 0.06008 | CHEM. & MAT.
Mass of material to be deposited per wafer | kg | Full-wafer deposition hypothesis | 5.026548e-06 | Calculated
Material Deposition Rate (MDR) - SiO2 | nm/min |  | 50 | [2018GEN], [2025FRA], [2025CEA]
Material Deposition Efficiency (MDE) | % | Deposition efficiency for CVD | 5 | [2025FRA], [2025CEA], [2023BOA]
SiH4 density | kg/m3 | SiH4 as precursor gas | 1.44 | CHEM. & MAT.
SiH4 molar mass | kg/mol |  | 0.032117 | CHEM. & MAT.
SiH4 to SiO2 molar mass ratio | [.] |  | 1 | Calculated
O2 density | kg/m3 | Oxygen as oxidizing agent for SiO2 growth | 1.429 | CHEM. & MAT.
O2 molar mass | kg/mol |  | 0.0949714 | CHEM. & MAT.
O2 to SiO2 molar mass ratio | [.] |  | 1 | Calculated
Ar density | kg/m3 |  | 1.784 | CHEM. & MAT.
Ar mass flow rate | sccm | Ar gas as plasma precursor | 20 | [2018GEN], [2025FRA], [2025CEA]
Ar molar mass | kg/mol |  | 39.948 | CHEM. & MAT.
N2 density | kg/m3 |  | 1.25 | CHEM. & MAT.
N2 mass flow rate | sccm | N2 as purging gas | 200 | Calculated
N2 molar mass | kg/mol |  | 0.02801 | CHEM. & MAT.
H2 density | kg/m3 |  | 0.09 | CHEM. & MAT.
H2 molar mass | kg/mol |  | 0.001008 | CHEM. & MAT.
NF3 mass flow rate | sccm | NF3 as chamber cleaning gas after each deposition step - Typically 100 cm3 per 25 wafers | 4 | [2018GEN], [2025FRA], [2025CEA]
NF3 density | g/cm3 |  | 3.003 | CHEM. & MAT.
Process pressure | mbar |  | [0,1 - 1] | [2018GEN], [2025FRA], [2025CEA]
Process temperature | °C |  | [150 - 350] | [2018GEN], [2025FRA], [2025CEA]
Number of processed wafer per process pass | [.] | Single wafer processing | 1 | [2018GEN], [2025FRA], [2025CEA]
Purging time | s | 1 minute purging time using N2 | 60 | [2018GEN], [2025FRA], [2025CEA]
Pumping time | s | 2 minutes pumping time | 120 | [2018GEN], [2025FRA], [2025CEA]
Deposition time | s |  | 960 | Calculated
Cleaning time | s | 1 minute cleaning step using NF3 | 60 | [2018GEN], [2025FRA], [2025CEA]
Total process step duration | s |  | 1680 | Calculated
Abatement efficiency | % |  | 95% | User input
Equipment electrical power | kW |  | 7.5 | [2025FRA] / PROCESS RECAP
Number of iterations along wafer process flow | [.] |  | 3 | [2017YOL] / PROCESS RECAP
INPUTS - Scaled to cm² of good die
market for electricity, medium voltage | kWh | Electrical energy consumption by tool in process mode and idle modes (hypothesis : process mode / idle mode ratio = 0,75 / 0,25) | 0.02004955 | Calculated
market for silicon tetrahydride | kg | SiH4 - ecoinvent proxy for dichlorosilane (DCS, SiH2Cl2) | 2.308888e-07 | Calculated
market for oxygen, liquid | kg | O2 - Oxygen as oxidizing agent for SiO2 growth | 6.827484e-09 | Calculated
market for nitrogen, liquid | kg | N2 - Nitrogen as purging gas | 3.22225e-06 | Calculated
market for argon | kg | Ar - Argon gas as plasma precursor | 2.45269e-06 | Calculated
market for trifluoromethane | kg | CHF3 - ecoinvent proxy for NF3 used in PE-CVD chamber cleaning | 1.548226e-07 | Calculated
market for electricity, medium voltage | kWh | PoU system : 5 kW standalone vacuum pump for LP-CVD tool - Used during pumping time | 0.002864222 | Calculated
market for electricity, medium voltage | kWh | PoU system : 5 kW standalone chiller for LP-CVD tool - Used during all step duration | 0.01336637 | Calculated
market for electricity, medium voltage | kWh | PoU system : 11 kW microwave atmospheric plasma abatement system for destruction of PFCs & HFCs - Hypothesis : 95% Destruction Removal Efficiency (DRE) | 0.003150644 | Calculated
OUTPUTS - Scaled to cm² of good die
Processed good die area | cm² |  | 1
silicon tetrahydride | kg | Gaseous emission from CVD - To SCR - Quantity calculated by mass balance | 2.193443e-07 | Calculated
oxygen | kg | Gaseous emission from CVD - To SCR - Quantity calculated by mass balance | 6.486109e-09 | Calculated
nitrogen | kg | Gaseous emission from CVD - To SCR - Quantity calculated by mass balance | 3.22225e-06 | Calculated
argon | kg | Gaseous emission from CVD - To SCR - Quantity calculated by mass balance | 2.45269e-06 | Calculated
trifluoromethane | kg | Gaseous emission from CVD - To SCR - Quantity calculated by mass balance | 7.741132e-09 | Calculated
hydrogen | kg | Gaseous emission from CVD - To SCR - Quantity calculated by mass balance | 1.4493e-08 | Calculated
CVD - LP-CVD TUNGSTEN (W) | Unit | Def. / Hypotheses | Value | Data source
Process hypotheses | [.] | Deposition of topside tungsten plugs and contact layer through cathode-type plasma enhanced (PE)-CVD | - | [2018GEN], [2025FRA], [2025CEA]
High growth rate technique + low deposition temperature prevents pre-deposited metal layers from degradation
Hypothesis: W deposition based on a WF6 / SiH4 chemistry - Chemical reaction: 2 WF6 + 3 SiH4 → 2 W + 3 SiF4 + 6 H2
Equipment type hypothesis | [.] | Vertical or horizontal hot wall LP-CVD furnace | -
Wafer diameter | mm |  | 200 | User input
Wafer area | m² |  | 0.03141593 | Calculated
Film thickness to be grown | m | 350 nm-thick topside tungsten layer | 3.5e-07 | [2017YOL], [2025FRA], [2025CEA]
W density | kg/m3 |  | 19300 | CHEM. & MAT.
W molar mass | kg/mol |  | 180.14 | CHEM. & MAT.
Mass of material to be deposited per wafer | kg | Full-wafer deposition hypothesis | 0.0002122146 | Calculated
Material Deposition Rate (MDR) - W | nm/min |  | 40 | [2018GEN], [2025FRA], [2025CEA]
Material Deposition Efficiency (MDE) | % | Deposition efficiency for CVD | 5 | [2025FRA], [2025CEA], [2023BOA]
WF6 density | kg/m3 | WF6 as precursor gas | 4.56 | CHEM. & MAT.
WF6 molar mass | kg/mol |  | 0.29783 | CHEM. & MAT.
WF6 to W molar mass ratio | [.] |  | 1 | Calculated
SiH4 density | kg/m3 | SiH4 as precursor gas | 1.44 | CHEM. & MAT.
SiH4 molar mass | kg/mol |  | 0.032117 | CHEM. & MAT.
SiH4 to W molar mass ratio | [.] |  | 1.5 | Calculated
N2 density | kg/m3 |  | 1.25 | CHEM. & MAT.
N2 mass flow rate | sccm | N2 as purging gas | 200 | Calculated
N2 molar mass | kg/mol |  | 0.02801 | CHEM. & MAT.
H2 density | kg/m3 |  | 0.09 | CHEM. & MAT.
H2 molar mass | kg/mol |  | 0.001008 | CHEM. & MAT.
SiF4 density | kg/m3 |  | 1.66 | CHEM. & MAT.
SiF4 molar mass | kg/mol |  | 0.10408 | CHEM. & MAT.
Process pressure | mbar |  | [0,1 - 1] | [2018GEN], [2025FRA], [2025CEA]
Process temperature | °C |  | 450 | [2018GEN], [2025FRA], [2025CEA]
Number of processed wafer per process pass | [.] | 100 wafers-batch processing | 100 | [2018GEN], [2025FRA], [2025CEA]
Purging time | s | 1 minute purging time using N2 | 60 | [2018GEN], [2025FRA], [2025CEA]
Pumping time | s | 2 minutes pumping time | 120 | [2018GEN], [2025FRA], [2025CEA]
Deposition time | s |  | 525 | Calculated
Cleaning time | s | 1 minute cleaning step using NF3 | 60 | [2018GEN], [2025FRA], [2025CEA]
Total process step duration | s |  | 765 | Calculated
Abatement efficiency | % |  | 95% | User input
Equipment electrical power | kW |  | 7.3 | [2025FRA] / PROCESS RECAP
Number of iterations along wafer process flow | [.] |  | 1 | [2017YOL] / PROCESS RECAP
INPUTS - Scaled to cm² of good die
market for electricity, medium voltage | kWh | Electrical energy consumption by tool in process mode and idle modes (hypothesis : process mode / idle mode ratio = 0,75 / 0,25) | 8.886248e-05 | Calculated
market for tungsten concentrate | kg | W - ecoinvent proxy for tungsten hexafluoride | 3.01482e-08 | Calculated
market for silicon tetrahydride | kg | SiH4 - ecoinvent proxy for dichlorosilane (DCS, SiH2Cl2) | 4.876623e-09 | Calculated
market for nitrogen, liquid | kg | N2 - Nitrogen as purging gas | 1.074083e-08 | Calculated
market for electricity, medium voltage | kWh | PoU system : 5 kW standalone vacuum pump for LP-CVD tool - Used during pumping time | 9.547406e-06 | Calculated
market for electricity, medium voltage | kWh | PoU system : 5 kW standalone chiller for LP-CVD tool - Used during all step duration | 6.086471e-05 | Calculated
market for electricity, medium voltage | kWh | PoU system : 11 kW microwave atmospheric plasma abatement system for destruction of PFCs & HFCs - Hypothesis : 95% Destruction Removal Efficiency (DRE) | 1.050215e-05 | Calculated
OUTPUTS - Scaled to cm² of good die
Processed good die area | cm² |  | 1
silicon tetrahydride | kg | Gaseous emission from CVD - To SCR - Quantity calculated by mass balance | 4.632792e-09 | Calculated
tungsten | kg | Gaseous emission from CVD - To SCR - Quantity calculated by mass balance | 2.864079e-08 | Calculated
nitrogen | kg | Gaseous emission from CVD - To SCR - Quantity calculated by mass balance | 1.074083e-08 | Calculated
hydrogen | kg | Gaseous emission from CVD - To SCR - Quantity calculated by mass balance | 3.061081e-10 | Calculated
silicon tetrafluoride | kg | Gaseous emission from CVD - To SCR - Quantity calculated by mass balance | 7.901718e-10 | Calculated

## 19. PVD
skip
PVD - AGGREGATED PROCESS MODEL | Unit | Def. / Hypotheses | Value | Data source
Number of process iterations in aggregated process model | [.] |  | 6 | Calculated
Total duration of process iterations along process flow | s |  | 942.7103 | Calculated
INPUTS - Scaled to cm² of good die
market for electricity, medium voltage | kWh | Total electrical input - Equipment and PoU systems in process and idle mode | 0.04213349 | Calculated
market for aluminium, primary, ingot | kg | Al (aluminum) - Sputtering target | 2.550995e-05 | Calculated
market for titanium | kg | Ti (titanium) - Sputtering target | 3.644278e-06 | Calculated
market for nickel, class 1 | kg | Ni (nickel) - Sputtering target | 1.201262e-05 | Calculated
market for silver | kg | Ag (silver) - Sputtering target | 5.670497e-06 | Calculated
market for argon, liquid | kg | Ar (argon) - Sputtering gas | 6.263846e-05 | Calculated
OUTPUTS - Scaled to cm² of good die
Processed good die area | cm² |  | 1
market for scrap aluminium | kg | Solid emission from PVD - To discharge - Quantity calculated by mass balance | 4.449548e-05 | Calculated
argon | kg | Gaseous emission from PVD - To SCR - Quantity calculated by mass balance | 6.263846e-05 | Calculated
PVD - ALUMINIUM (Al) | Unit | Def. / Hypotheses | Value | Data source
Process hypotheses | [.] | Deposition of Al metal layer on wafer frontside and backside through PVD | - | [2018GEN], [2025FRA], [2025CEA]
Equipment type hypothesis | [.] | DC sputtering PVD chamber | - | [2018GEN], [2025FRA], [2025CEA]
Wafer diameter | mm |  | 200 | User input
Wafer area | m² |  | 0.03141593 | Calculated
Sputtered material density | kg/m3 | Aluminum density | 2700 | CHEM. & MAT.
Sputtering gas density | kg/m3 | Argon density | 1.784 | CHEM. & MAT.
Film thickness to be deposited - Topside | nm | 3,2 µm-thick topside Al metallization on wafer frontside | 3200 | [2017YOL]
Film thickness to be deposited - Backside | nm | 300 nm-thick Al adhesion layer on wafer backside | 300 | [2017YOL]
Mass to be deposited per wafer | kg |  | 0.0002968805 | Calculated
Mass to be deposited per cm² of good die | kg |  | 1.275497e-06 | Calculated
Material Deposition Rate (MDR) | nm/s |  | 7.9 | [2018GEN]
Material Deposition Efficiency (MDE) | % | MDE of PVD accounts for sputtering target wear-out & material loss on the walls of sputtering chamber | 5% | [2025CEA]
Process pressure | mbar |  | [10-6 - 10-3] | [2018BAP]
Process temperature | °C |  | [350 - 600] | [2018BAP]
Sputtering power | kW |  | 2 | [2018BAP]
Sputtering gas flow rate | sccm | Ar as sputtering gas | 500 | [2018BAP]
Number of processed wafer per process pass | [.] | Hypothesis : single wafer processing | 1 | [2018GEN], [2025FRA], [2025CEA]
Duration of process iteration - Topside | s | Topside Al metal deposition | 405.0633 | Calculated
Duration of process iteration - Backside | s | Backside Al metal deposition | 37.97468 | Calculated
Total duration of process | s |  | 443.038
Equipment electrical power | kW |  | 17 | [2025FRA] / PROCESS RECAP
Number of iterations along wafer process flow | [.] | Topside + backside Al metal deposition | 2 | [2017YOL] / PROCESS RECAP
INPUTS - Scaled to cm² of good die
market for electricity, medium voltage | kWh | Electrical energy consumption by tool in process mode and idle modes (hypothesis : process mode / idle mode ratio = 0,75 / 0,25) | 0.01198461 | Calculated
market for aluminium, primary, ingot | kg | Target material: Al | 2.550995e-05 | Calculated
market for argon, liquid | kg | Sputtering gas: Ar | 2.829779e-05 | Calculated
market for electricity, medium voltage | kWh | PoU system : 5 kW standalone vacuum pump for PVD tool | 0.003524886 | Calculated
market for electricity, medium voltage | kWh | PoU system : 5 kW standalone chiller for PVD tool | 0.003524886 | Calculated
OUTPUTS - Scaled to cm² of good die
Processed good die area | cm² |  | 1
market for scrap aluminium | kg | To disposal - No recovery | 2.423445e-05 | Calculated
argon | kg | Gaseous emissions from PVD - To SCR - Quantity calculated by mass balance | 2.829779e-05 | Calculated
PVD - TITANIUM (Ti) | Unit | Def. / Hypotheses | Value | Data source
Process hypotheses | [.] | Deposition of Ti metal liner layer on wafer frontside and backside through PVD | - | [2018GEN], [2025FRA], [2025CEA]
Equipment type hypothesis | [.] | DC sputtering PVD chamber | - | [2018GEN], [2025FRA], [2025CEA]
Wafer diameter | mm |  | 200 | User input
Wafer area | m² |  | 0.03141593 | Calculated
Sputtered material density | kg/m3 | Titanium density | 4500 | CHEM. & MAT.
Sputtering gas density | kg/m3 | Argon density | 1.784 | CHEM. & MAT.
Film thickness to be deposited | nm | 150 nm-thick Ti liner on both wafer frontside & backside for metal contacts deposition | 300 | [2017YOL]
Mass to be deposited per wafer | kg |  | 4.24115e-05 | Calculated
Mass to be deposited per cm² of good die | kg |  | 1.822139e-07 | Calculated
Material Deposition Rate (MDR) | nm/s |  | 1.25 | [2018GEN]
Material Deposition Efficiency (MDE) | % | MDE of PVD accounts for sputtering target wear-out & material loss on the walls of sputtering chamber | 5% | [2025CEA]
Process pressure | mbar | High vacuum / Secondary vacuum - PVD vacuum level is lower wrt CVD deposition process | [10-6 - 10-3] | [2018BAP]
Process temperature | °C |  | [350 - 600] | [2018BAP]
Sputtering power | kW |  | 2 | [2018BAP]
Sputtering gas flow rate | sccm | Ar as sputtering gas | 500 | [2018BAP]
Number of processed wafer per process pass | [.] | Hypothesis : single wafer processing | 1 | [2018GEN], [2025FRA], [2025CEA]
Total duration of process | s | Topside + backside Ti metal deposition | 240 | Calculated
Equipment electrical power | kW |  | 17 | [2025FRA] / PROCESS RECAP
Number of iterations along wafer process flow | [.] | Topside + backside Ti metal liner deposition | 2 | [2017YOL] / PROCESS RECAP
INPUTS - Scaled to cm² of good die
market for electricity, medium voltage | kWh | Electrical energy consumption by tool in process mode and idle modes (hypothesis : process mode / idle mode ratio = 0,75 / 0,25) | 0.006492236 | Calculated
market for titanium | kg | Target material: Ti | 3.644278e-06 | Calculated
market for argon, liquid | kg | Sputtering gas: Ar | 1.532931e-05 | Calculated
market for electricity, medium voltage | kWh | PoU system : 5 kW standalone vacuum pump for PVD tool | 0.001909481 | Calculated
market for electricity, medium voltage | kWh | PoU system : 5 kW standalone chiller for PVD tool | 0.001909481 | Calculated
OUTPUTS - Scaled to cm² of good die
Processed good die area | cm² |  | 1
market for scrap aluminium | kg | To disposal - No metal recovery | 3.462064e-06 | Calculated
argon | kg | Gaseous emissions from PVD - To SCR - Quantity calculated by mass balance | 1.532931e-05 | Calculated
PVD - NICKEL (Ni) | Unit | Def. / Hypotheses | Value | Data source
Process hypotheses | [.] | Deposition of Ni backside diffusion barrier through PVD | - | [2018GEN], [2025FRA], [2025CEA]
Equipment type hypothesis | [.] | DC sputtering PVD chamber | - | [2018GEN], [2025FRA], [2025CEA]
Wafer diameter | mm |  | 200 | User input
Wafer area | m² |  | 0.03141593 | Calculated
Sputtered material density | kg/m3 | Nickel density | 8900 | CHEM. & MAT.
Sputtering gas density | kg/m3 | Argon density | 1.784 | CHEM. & MAT.
Film thickness to be deposited | nm | 500 nm-thick backside Ni layer as diffusion barrier | 500 | [2017YOL]
Mass to be deposited per wafer | kg |  | 0.0001398009 | Calculated
Mass to be deposited per cm² of good die | kg |  | 6.006311e-07 | Calculated
Material Deposition Rate (MDR) | nm/s |  | 2.77 | [2018GEN]
Material Deposition Efficiency (MDE) | % | MDE of PVD accounts for sputtering target wear-out & material loss on the walls of sputtering chamber | 5% | [2025CEA]
Process pressure | mbar | High vacuum / Secondary vacuum - PVD vacuum level is lower wrt CVD deposition process | [10-6 - 10-3] | [2018BAP]
Process temperature | °C | PVD process temperature is lower wrt LP-CVD process temperature | [350 - 600] | [2018BAP]
Sputtering power | kW |  | 2 | [2018BAP]
Sputtering gas flow rate | sccm | Ar as sputtering gas | 500 | [2018BAP]
Number of processed wafer per process pass | [.] | Hypothesis : single wafer processing | 1 | [2018GEN], [2025FRA], [2025CEA]
Total duration of process step | s | Backside Ni metal deposition | 180 | Calculated
Equipment electrical power | kW |  | 17 | [2025FRA] / PROCESS RECAP
Number of iterations along wafer process flow | [.] | Backside Ni metal deposition | 1 | [2017YOL] / PROCESS RECAP
INPUTS - Scaled to cm² of good die
market for electricity, medium voltage | kWh | Electrical energy consumption by tool in process mode and idle modes (hypothesis : process mode / idle mode ratio = 0,75 / 0,25) | 0.004869177 | Calculated
market for nickel, class 1 | kg | Target material: Ni | 1.201262e-05 | Calculated
market for argon, liquid | kg | Sputtering gas: Ar | 1.149699e-05 | Calculated
market for electricity, medium voltage | kWh | PoU system : 5 kW standalone vacuum pump for PVD tool | 0.001432111 | Calculated
market for electricity, medium voltage | kWh | PoU system : 5 kW standalone chiller for PVD tool | 0.001432111 | Calculated
OUTPUTS - Scaled to cm² of good die
Processed good die area | cm² |  | 1
market for scrap aluminium | kg | To disposal - No metal recovery | 1.141199e-05 | Calculated
argon | kg | Gaseous emissions from PVD - To SCR - Quantity calculated by mass balance | 1.149699e-05 | Calculated
PVD - SILVER (Ag) | Unit | Def. / Hypotheses | Value | Data source
Process hypotheses | [.] | Deposition of Ag brazability / wettability backside layer through PVD | - | [2018GEN], [2025FRA], [2025CEA]
Equipment type hypothesis | [.] | DC sputtering PVD chamber | - | [2018GEN], [2025FRA], [2025CEA]
Wafer diameter | mm |  | 200 | User input
Wafer area | m² |  | 0.03141593 | Calculated
Sputtered material density | kg/m3 | Silver density | 10503 | CHEM. & MAT.
Sputtering gas density | kg/m3 | Argon density | 1.784 | CHEM. & MAT.
Film thickness to be deposited | nm | 200 nm-thick backside Ag layer for brazability | 200 | [2017YOL]
Mass to be deposited per wafer | kg |  | 6.59923e-05 | Calculated
Mass to be deposited per cm² of good die | kg |  | 2.835249e-07 | Calculated
Material Deposition Rate (MDR) | nm/s |  | 1.7 | [2018GEN]
Material Deposition Efficiency (MDE) | % | MDE of PVD accounts for sputtering target wear-out & material loss on the walls of sputtering chamber | 5% | [2025CEA]
Process pressure | mbar | High vacuum / Secondary vacuum - PVD vacuum level is lower wrt CVD deposition process | [10-6 - 10-3] | [2018BAP]
Process temperature | °C | PVD process temperature is lower wrt LP-CVD process temperature | [350 - 600] | [2018BAP]
Sputtering power | kW |  | 2 | [2018BAP]
Sputtering gas flow rate | sccm | Ar as sputtering gas | 500 | [2018BAP]
Number of processed wafer per process pass | [.] | Hypothesis : single wafer processing | 1 | [2018GEN], [2025FRA], [2025CEA]
Total duration of process step | s | Backside Ag metal deposition | 117.6471 | Calculated
Equipment electrical power | kW |  | 17 | [2025FRA] / PROCESS RECAP
Number of iterations along wafer process flow | [.] | Backside Ag metal deposition | 1 | [2017YOL] / PROCESS RECAP
INPUTS - Scaled to cm² of good die
market for electricity, medium voltage | kWh | Electrical energy consumption by tool in process mode and idle modes (hypothesis : process mode / idle mode ratio = 0,75 / 0,25) | 0.003182469 | Calculated
market for silver | kg | Target material: Ag | 5.670497e-06 | Calculated
market for argon, liquid | kg | Sputtering gas: Ar | 7.51437e-06 | Calculated
market for electricity, medium voltage | kWh | PoU system : 5 kW standalone vacuum pump for PVD tool | 0.0009360202 | Calculated
market for electricity, medium voltage | kWh | PoU system : 5 kW standalone chiller for PVD tool | 0.0009360202 | Calculated
OUTPUTS - Scaled to cm² of good die
Processed good die area | cm² |  | 1
market for scrap aluminium | kg | To disposal - No metal recovery | 5.386972e-06 | Calculated
argon | kg | Gaseous emissions from PVD - To SCR - Quantity calculated by mass balance | 7.51437e-06 | Calculated

## 20. CMP
skip
CHEMICAL-MECHANICAL POLISHING (CMP) - AGGREGATED PROCESS MODEL | Unit | Def. / Hypotheses | Value | Data source
Number of process iterations in aggregated process model | [.] |  | 6 | Calculated
Total duration of process iterations along process flow | s |  | 902.7 | Calculated
INPUTS - Scaled to cm² of good die
market for electricity, medium voltage | kWh | Total electrical input - Equipment and PoU systems in process and idle mode | 0.01094133 | Calculated
market for activated silica | kg |  | 0.0004312917 | Calculated
market for hydrogen peroxide, without water, in 50% solution state | kg |  | 0.005321411 | Calculated
water production, ultrapure | kg |  | 1.489558 | Calculated
market for ammonia, anhydrous, liquid | kg |  | 0.00158205 | Calculated
market for nitrogen | kg |  | 0.002281353 | Calculated
OUTPUTS - Scaled to cm² of good die
Processed good die area | cm² |  | 1
activated silica | kg | Solid emission from CMP - To UF unit then WWT station - Quantity calculated by mass balance | 0.0004312917 | Calculated
hydrogen peroxide, without water, in 50% solution state | kg | Liquid emission from CMP - To UF unit then WWT station - Quantity calculated by mass balance | 0.0001058625 | Calculated
wastewater from wafer fabrication | cubic meter | Liquid emission from CMP - To UF unit then WWT station - Quantity calculated by mass balance | 0.0009762979 | Calculated
ammonia, anhydrous, liquid | kg | Liquid emission from CMP - To AWN then WWT - Quantity calculated by mass balance | 0.00158205 | Calculated
hydrogen peroxide, without water, in 50% solution state | kg | Liquid emission from CMP - To AWN then WWT - Quantity calculated by mass balance | 0.005215548 | Calculated
water, ultrapure | cubic meter | Liquid emission from CMP - To AWN then WWT - Quantity calculated by mass balance | 0.0005136182 | Calculated
nitrogen | kg | Gaseous emission from CMP - To SCR - Quantity calculated by mass balance | 0.002281353 | Calculated
CMP - DIELECTRIC CMP (Si, PolySi, SiO2) | Unit | Def. / Hypotheses | Value | Data source
Process hypotheses | [.] | Chemical-mechanical planarization of dielectric Si, PolySi, SiO2 layers after topside PolySi deposition and after wafer backside stress release (spin-etch) | - | [2018GEN], [2025FRA], [2025CEA
|  | CMP process sequence: idling / conditionning / wetting / wf loading / head dropping / polishing / rinsing / wf unloading | -
|  | Silica / hydrogen peroxide CMP slurry | -
Equipment type hypothesis | [.] | Full-automatic CMP tool | -
Film thickness to be removed | nm |  | 600 | [2018GEN], [2025FRA], [2025CEA
Material Removal Rate (MRR) | nm/min |  | 200 | [2018GEN], [2025FRA], [2025CEA
Slurry mass flow rate | ml/min |  | 250 | [2013LEE]
CMP slurry density | kg/m3 |  | 1014 | CHEM. SOL. MODEL
Mass fraction of SiO2 in CMP slurry | [.] | Activated silica for CMP slurry composition | 0.044 | [2013LEE]
Mass fraction of H2O2 in CMP slurry | [.] | Hydrogen peroxide as oxidizer for CMP slurry composition | 0.0108 | [2013LEE]
Mass fraction of UPW in CMP slurry | [.] | UPW used for slurry composition | 0.9452 | [2013LEE]
UPW mass flow rate | l/min | UPW used for polishing water flow, height gauge cooling, and post-polishing wafer rinsing | 25 | [2013LEE]
UPW density | kg/m3 |  | 1000 | CHEM. & MAT.
Number of processed wafer per process pass | [.] | Batch process (per 25 wafers) but wafer by wafer processing | 1 | [2018GEN], [2025FRA], [2025CEA
Polishing time | s |  | 180 | Calculated
Total duration of process iteration | s |  | 300 | [2018GEN], [2025FRA], [2025CEA
Equipment electrical power | kW |  | 4.5 | [2025FRA] / PROCESS RECAP
Number of iterations along wafer process flow | [.] |  | 2 | [2017YOL] / PROCESS RECAP
INPUTS - Scaled to cm² of good die
market for electricity, medium voltage | kWh | Electrical energy consumption by tool in process mode and idle modes (hypothesis : process mode / idle mode ratio = 0,75 / 0,25) | 0.004296333 | Calculated
market for activated silica | kg |  | 0.0002875278 | Calculated
market for hydrogen peroxide, without water, in 50% solution state | kg |  | 7.0575e-05 | Calculated
water production, ultrapure | kg |  | 0.006176619 | Calculated
water production, ultrapure | kg |  | 0.6444499 | Calculated
market for electricity, medium voltage | kWh | PoU system : standalone chiller for CMP tool - 3 kW | 0.002864222 | Calculated
OUTPUTS - Scaled to cm² of good die
Processed good die area | cm² |  | 1
activated silica | kg | Solid emission from CMP - To UF unit then WWT station - Quantity calculated by mass balance | 0.0002875278 | Calculated
hydrogen peroxide, without water, in 50% solution state | kg | Liquid emission from CMP - To UF unit then WWT station - Quantity calculated by mass balance | 7.0575e-05 | Calculated
water, ultrapure | cubic meter | Liquid emission from CMP - To UF unit then WWT station - Quantity calculated by mass balance | 0.0006509846 | Calculated
CMP - METAL CMP (W) | Unit | Def. / Hypotheses | Value | Data source
Process hypotheses | [.] | Chemical-mechanical planarization of topside metal W contact layer deposited through PE-CVD | - | [2018GEN], [2025FRA], [2025CEA
|  | CMP process sequence: idling / conditionning / wetting / wf loading / head dropping / polishing / rinsing / wf unloading | -
|  | Silica / hydrogen peroxide CMP slurry | -
Equipment type hypothesis | [.] | Full-automatic CMP tool | -
Film thickness to be removed | nm |  | 150 | [2018GEN], [2025FRA], [2025CEA
Material Removal Rate (MRR) | nm/min |  | 50 | [2018GEN], [2025FRA], [2025CEA
Slurry mass flow rate | ml/min |  | 250 | [2013LEE]
CMP slurry density | kg/m3 |  | 1014 | CHEM. SOL. MODEL
Mass fraction of SiO2 in CMP slurry | [.] | Activated silica for CMP slurry composition | 0.044 | [2013LEE]
Mass fraction of H2O2 in CMP slurry | [.] | Hydrogen peroxide as oxidizer for CMP slurry composition | 0.0108 | [2013LEE]
Mass fraction of UPW in CMP slurry | [.] | UPW used for slurry composition | 0.9452 | [2013LEE]
UPW mass flow rate | l/min | UPW used for polishing water flow, height gauge cooling, and post-polishing wafer rinsing | 25 | [2013LEE]
UPW density | kg/m3 |  | 1000 | CHEM. & MAT.
Number of processed wafer per process pass | [.] | Batch process (per 25 wafers) but wafer by wafer processing | 1 | [2018GEN], [2025FRA], [2025CEA
Polishing time | s |  | 180 | Calculated
Total duration of process iteration | s |  | 300 | [2018GEN], [2025FRA], [2025CEA
Equipment electrical power | kW |  | 4.5 | [2025FRA] / PROCESS RECAP
Number of iterations along wafer process flow | [.] |  | 1 | [2017YOL] / PROCESS RECAP
INPUTS - Scaled to cm² of good die
market for electricity, medium voltage | kWh | Electrical energy consumption by tool in process mode and idle modes (hypothesis : process mode / idle mode ratio = 0,75 / 0,25) | 0.002148166 | Calculated
market for activated silica | kg |  | 0.0001437639 | Calculated
market for hydrogen peroxide, without water, in 50% solution state | kg |  | 3.52875e-05 | Calculated
water production, ultrapure | kg |  | 0.00308831 | Calculated
water production, ultrapure | kg |  | 0.322225 | Calculated
market for electricity, medium voltage | kWh | PoU system : standalone chiller for CMP tool - 3 kW | 0.0008592665 | Calculated
OUTPUTS - Scaled to cm² of good die
Processed good die area | cm² |  | 1
activated silica | kg | Solid emission from CMP - To UF unit then WWT station - Quantity calculated by mass balance | 0.0001437639 | Calculated
hydrogen peroxide, without water, in 50% solution state | kg | Liquid emission from CMP - To UF unit then WWT station - Quantity calculated by mass balance | 3.52875e-05 | Calculated
water, ultrapure | cubic meter | Liquid emission from CMP - To UF unit then WWT station - Quantity calculated by mass balance | 0.0003253133 | Calculated
CMP - POST-CMP WET SCRUBBING | Unit | Def. / Hypotheses | Value | Data source
Process hypotheses | [.] | Post-CMP wet scrubbing for wafer decontamination | - | [2018GEN], [2025FRA], [2025CEA
| [.] | Wafer scrubbing usingr and UPW, NH4OH & N2 - Diluted SC1 | -
Equipment type hypothesis | [.] | Full-auto wet brush scrubber | -
UPW density | kg/m3 |  | 1000 | CHEM. & MAT.
UPW mass flow rate | l/min |  | 20 | [2018GEN], [2025FRA], [2025CEA
UPW spraying time | s |  | 60 | [2018GEN], [2025FRA], [2025CEA
Diluted SC1 density | kg/m3 | Diluted SC1 used as post-CMP cleanant | 1018.837 | CHEM. SOL. MODEL
Diluted SC1 mass flow rate | l/min |  | 20 | [2018GEN], [2025FRA], [2025CEA
Diluted SC1 spraying time | s |  | 60 | [2018GEN], [2025FRA], [2025CEA
Mass fraction in diluted SC1 - NH3 | % |  | 0.006023739 | CHEM. SOL. MODEL
Mass fraction in diluted SC1 - H2O2 | % |  | 0.01985848 | CHEM. SOL. MODEL
Mass fraction in diluted SC1 - H2O | % |  | 0.9741178 | CHEM. SOL. MODEL
Nitrogen density | kg/m3 |  | 1.25 | CHEM. & MAT.
Nitrogen mass flow rate | l/min |  | 141.6 | [2018GEN], [2025FRA], [2025CEA
Nitrogen spraying time | s |  | 60 | [2018GEN], [2025FRA], [2025CEA
Number of processed wafer per process pass | [.] | Single wafer process step | 1 | [2018GEN], [2025FRA], [2025CEA
Total duration of process iteration | s |  | 180 | Calculated
Equipment electrical power | kW |  | 0.9 | [2025FRA] / PROCESS RECAP
Number of iterations along wafer process flow | [.] |  | 3 | [2017YOL] / PROCESS RECAP
INPUTS - Scaled to cm² of good die
market for electricity, medium voltage | kWh | Electrical energy consumption by tool in process mode and idle modes (hypothesis : process mode / idle mode ratio = 0,75 / 0,25) | 0.0007733399 | Calculated
market for ammonia, anhydrous, liquid | kg | ecoinvent proxy for ammonium hydroxide | 0.00158205 | Calculated
market for hydrogen peroxide, without water, in 50% solution state | kg |  | 0.005215548 | Calculated
water production, ultrapure | kg |  | 0.2558382 | Calculated
water production, ultrapure | kg |  | 0.25778 | Calculated
market for nitrogen | kg |  | 0.002281353 | Calculated
OUTPUTS - Scaled to cm² of good die
Processed good die area | cm² |  | 1
ammonia, anhydrous, liquid | kg | To AWN then WWT - Quantity calculated by mass balance | 0.00158205 | Calculated
hydrogen peroxide, without water, in 50% solution state | kg | To AWN then WWT - Quantity calculated by mass balance | 0.005215548 | Calculated
water, ultrapure | cubic meter | To AWN then WWT - Quantity calculated by mass balance | 0.0005136182 | Calculated
nitrogen | kg | To SCR - Quantity calculated by mass balance | 0.002281353 | Calculated

## 21. THINNING
skip
THINNING - AGGREGATED PROCESS MODEL | Unit | Def. / Hypotheses | Value | Data source
Number of process iterations in aggregated process model | [.] |  | 2 | Calculated
Total duration of process iterations along process flow | s |  | 417.7273 | Calculated
INPUTS - Scaled to cm² of good die
market for electricity, medium voltage | kWh | Total electrical input - Equipment and PoU systems in process and idle mode | 0.005638611 | Calculated
water production, ultrapure | kg |  | 0.5329731 | Calculated
market for polyester resin, unsaturated | kg | ecoinvent proxy for bonding tape | 3.752257e-05 | Calculated
market for glass tube, borosilicate | kg | ecoinvent proxy for glass wafer carrier | 0.0002996407 | Calculated
OUTPUTS - Scaled to cm² of good die
Processed good die area | cm² |  | 1
spent sawing slurry from Si-wafer cutting | kilogram | Solid emission from THINNING - To UF unit then WWT station - Quantity calculated by mass balance | 0.0002059895 | Calculated
wastewater, average | kg | Liquid emission from THINNING - To UF unit then WWT station - Quantity calculated by mass balance | 0.0005329731 | Calculated
THINNING - WAFER BONDING | Unit | Def. / Hypotheses | Value | Data source
Process hypotheses | [.] | Temporary bonding tape lamination (temperature & pressure-sensitive) for patterned frontside protection & temporary bonding to wafer carrier | - | [2018GEN], [2025FRA], [2025CEA]
|  | Glass wafer carrier required for ultrathin wafer handling and backside processing | -
|  | Borosilicate glass carrier / 1 glass carrier per silicon wafer / same diameter as wafer | -
|  | Temperature-activated bonding process | -
Equipment type hypothesis | [.] | Full-automatic wafer bonder | -
Wafer diameter | mm |  | 200 | User input
Wafer area | m² |  | 0.03141593 | Calculated
Glass wafer carrier thickness | m | 1 mm-thick glass wafer carrier | 0.001 | [2018GEN], [2025FRA], [2025CEA
Glass wafer carried density | kg/m3 | Borosilicate glass | 2220 | CHEM & MAT.
Adhesive bonding tape thickness | m | 200 µm-thk adhesive bonding tape | 0.0002 | [2018GEN], [2025FRA], [2025CEA
Adhesive bonding tape density | kg/m3 | Polyester base dual-side adhesive bonding tape | 1390 | CHEM & MAT.
Number of processed wafer per process pass | [.] | Batch process (per 25 wafers) but wafer by wafer processing | 1 | [2018GEN], [2025FRA], [2025CEA
Total duration of process iteration | s |  | 120 | [2018GEN], [2025FRA], [2025CEA
Equipment electrical power | kW |  | 7.2 | [2025FRA] / PROCESS RECAP
Number of iterations along wafer process flow | [.] |  | 1 | [2017YOL] / PROCESS RECAP
INPUTS - Scaled to cm² of good die
market for electricity, medium voltage | kWh | Electrical energy consumption by tool in process mode and idle modes (hypothesis : process mode / idle mode ratio = 0,75 / 0,25) | 0.001374826 | Calculated
market for glass tube, borosilicate | kg | Borosilicate glass carrier / 1 glass carrier per silicon wafer / Reusable (not accounted as waste) | 0.0002996407 | Calculated
market for polyester resin, unsaturated | kg |  | 3.752257e-05 | Calculated
OUTPUTS - Scaled to cm² of good die
Processed good die area | cm² |  | 1
THINNING - WAFER BACK-GRINDING | Unit | Def. / Hypotheses | Value | Data source
Process hypotheses | [.] | Wafer thinning after frontside patterning & metallization and before backside wet etch, implant, & metallization | - | [2018GEN], [2025FRA], [2025CEA
Equipment type hypothesis | [.] | Full-automatic dual-spindle back-grinder | -
Wafer diameter | mm |  | 200 | User input
Wafer area | m² |  | 0.03141593 | Calculated
Initial wafer thickness | m | Initial wafer thickness: 725 µm | 0.000725 | SEMI M1 standard
Final wafer thickness | m |  | 7e-05 | User input
UPW density | kg/m3 |  | 1000 | CHEM & MAT.
Silicon density | kg/m3 |  | 2330 | CHEM & MAT.
Mass of removed silicon | kg | Per wafer processed | 0.04794542 | Calculated
Final wafer mass | kg |  | 0.005123938 | Calculated
Estimated average material removal rate (MRR) | µm/s | Average MRR achieved through coarse + fine grinding | 2.2 | [2018GEN], [2025FRA], [2025CEA
UPH mass flow rate | l/min | UPW used for grinding water flow, height gauge cooling, and post-grinding wafer rinsing | 25 | [2018GEN], [2025FRA], [2025CEA
Number of processed wafer per process pass | [.] | Batch process (per 25 wafers) but wafer by wafer processing | 1 | [2018GEN], [2025FRA], [2025CEA
Duration of thinning step | s | Time for Z1 coarse grinding + Z2 fine grinding | 297.7273 | Calculated
Total duration of process iteration | s | Extra time for loading from cassette / Centering / Spin-cleaning & drying / Unloading into cassette : 120 s | 417.7273 | Calculated
Equipment electrical power | kW |  | 6 | [2025FRA] / PROCESS RECAP
Number of iterations along wafer process flow | [.] |  | 1 | [2017YOL] / PROCESS RECAP
INPUTS - Scaled to cm² of good die
market for electricity, medium voltage | kWh | Electrical energy consumption by tool in process mode and idle modes (hypothesis : process mode / idle mode ratio = 0,75 / 0,25) | 0.002842523 | Calculated
water production, ultrapure | kg | UPW used for grinding water flow, height gauge cooling, and post-grinding wafer rinsing | 0.5329731 | Calculated
market group for electricity, medium voltage | kWh | PoU system : standalone chiller for back-grinding tool - 3 kW | 0.001421262 | Calculated
OUTPUTS - Scaled to cm² of good die
Processed good die area | cm² |  | 1
spent sawing slurry from Si-wafer cutting | kilogram | Solid emission from DICING - To UF unit then WWT station - Quantity calculated by mass balance | 0.0002059895 | Calculated
wastewater, average | cubic meter | Liquid emission from DICING - To UF unit then WWT station - Quantity calculated by mass balance | 0.0005329731 | Calculated

## 22. DICING
skip
DICING - AGGREGATED PROCESS MODEL | Unit | Def. / Hypotheses | Value | Data source
Number of process iterations in aggregated process model | [.] |  | 2 | Calculated
Total duration of process iterations along process flow | s |  | 602.6667 | Calculated
INPUTS - Scaled to cm² of good die
market for electricity, medium voltage | kWh | Total electrical input - Equipment and PoU systems in process and idle mode | 0.006212179 | Calculated
water production, ultrapure | kg |  | 0.2432679 | Calculated
market for polyvinylchloride, bulk polymerised | kg | UV-sensitive dicing tape for wafer mounting on metal frame / Hypothesis: PVC-based dicing tape | 5.01234e-05 | Calculated
OUTPUTS - Scaled to cm² of good die
Processed good die area | cm² |  | 1
spent sawing slurry from Si-wafer cutting | kilogram | Solid emission from DICING - To UF unit then WWT station - Quantity calculated by mass balance | 2.295598e-07 | Calculated
wastewater, average | cubic meter | Liquid emission from DICING - To UF unit then WWT station - Quantity calculated by mass balance | 0.0002432679 | Calculated
hazardous waste, for incineration | kg | Solid emission from DICING - Scrapped dicing tape after wafer sawing - To discharge - Quantity calculated by mass balance | -8.764597e-05 | Calculated
DICING - WAFER DEBONDING & MOUNTING | Unit | Def. / Hypotheses | Value | Data source
Process hypotheses | [.] | Thermal release of thinned wafer from glass wafer carrier | - | [2018GEN], [2025FRA], [2025CEA
|  | Automatic handling and mounting of thinned wafer on dicing tape with metal frame | -
Equipment type hypothesis | [.] | Full-automatic wafer debonder & mounter | -
Wafer diameter | mm |  | 200 | User input
Wafer area | m² |  | 0.03141593 | Calculated
Frame diameter | m |  | 0.276 | SEMI standard
Dicing tape thickness | m |  | 0.00015 | [2018GEN], [2025FRA], [2025CEA]
Dicing tape density | kg/m3 | UV-sensitive dicing tape for wafer mounting on metal frame / Hypothesis: PVC-based dicing tape | 1300 | CHEM. & MAT.
Number of processed wafer per process pass | [.] | Batch process (per 25 wafers) but wafer by wafer processing | 1 | [2018GEN], [2025FRA], [2025CEA
Duration of process iteration | s |  | 240 | [2018GEN], [2025FRA], [2025CEA
Equipment electrical power | kW |  | 7.2 | [2025FRA] / PROCESS RECAP
Number of iterations along wafer process flow | [.] |  | 1 | [2017YOL] / PROCESS RECAP
INPUTS - Scaled to cm² of good die
market for electricity, medium voltage | kWh | Electrical energy consumption by tool in process mode and idle modes (hypothesis : process mode / idle mode ratio = 0,75 / 0,25) | 0.002749653 | Calculated
market for polyvinylchloride, bulk polymerised | kg |  | 5.01234e-05 | Calculated
OUTPUTS - Scaled to cm² of good die
Processed good die area | cm² |  | 1
hazardous waste, for incineration | kg | Solid emission from DICING - Scrapped dual-side adhesive bonding tape | 3.752257e-05 | Calculated
DICING - WAFER DICING | Unit | Def. / Hypotheses | Value | Data source
Process hypotheses | [.] | Step-cut blade sawing process (Z1 + Z2) | - | [2018GEN], [2025FRA], [2025CEA]
Equipment type hypothesis | [.] | Full-auto dual spindle dicing saw | - | [2018GEN], [2025FRA], [2025CEA]
Die size X | m |  | 0.01 | User input
Die size Y | m |  | 0.01 | User input
Wafer thickness at dicing step | m |  | 7e-05 | [2017YOL]
Kerf width X | m | 120 µm sawing street width / 60 µm kerf width | 6e-05 | [2017YOL]
Kerf width Y | m | 120 µm sawing street width / 60 µm kerf width | 6e-05 | [2017YOL]
Wafer diameter | m |  | 0.2 | User input
Gross die count per wafer | [.] |  | 273 | Calculated
Cutting distance per wafer | m | Hypothesis : simultaneous Z1 and Z2 cutting using dual-spindle dicing saw | 10.92 | Calculated
Dicing speed | mm/s |  | 45 | [2018GEN], [2025FRA], [2025CEA]
Dicing time | s | CH1: Z1+Z2 sawing / CH2: Z1+Z2 sawing / Dual-spindle equipment → simultaneous Z1 & Z2 sawing is possible | 242.6667 | Calculated
Total duration of process iteration | s | Extra time for loading from cassette / Centering / Spin-cleaning & drying / Unloading into cassette : 120 s | 362.6667 | Calculated
UPW density | kg/m3 |  | 1000 | CHEM. & MAT.
Silicon density | kg/m3 |  | 2330 | CHEM. & MAT.
UPW mass flow rate | l/min |  | 14 | [2018GEN], [2025FRA], [2025CEA]
Number of processed wafer per process pass | [.] | Batch process (per 25 wafers) but wafer by wafer processing | 1 | [2018GEN], [2025FRA], [2025CEA]
Equipment electrical power | kW |  | 3 | [2025FRA] / PROCESS RECAP
Number of iterations along wafer process flow | [.] |  | 1 | [2017YOL] / PROCESS RECAP
INPUTS - Scaled to cm² of good die
market for electricity, medium voltage | kWh | Electrical energy consumption by tool in process mode and idle modes (hypothesis : process mode / idle mode ratio = 0,75 / 0,25) | 0.001731263 | Calculated
water production, ultrapure | kg | UPW used for cutting water flow and wafer spin-rinsing | 0.2432679 | Calculated
market group for electricity, medium voltage | kWh | PoU system : Duct Temperature Unit (DTU) for temperature control of cutting water - 3 kW | 0.001731263 | Calculated
OUTPUTS - Scaled to cm² of good die
Processed good die area | cm² |  | 1
spent sawing slurry from Si-wafer cutting | kilogram | Solid emission from DICING - To UF unit then WWT station - Quantity calculated by mass balance | 2.295598e-07 | Calculated
wastewater, average | cubic meter | Liquid emission from DICING - To UF unit then WWT station - Quantity calculated by mass balance | 0.0002432679 | Calculated
hazardous waste, for incineration | kilogram | Solid emission from DICING - Scrapped dicing tape after wafer sawing - To discharge - Quantity calculated by mass balance | 5.01234e-05 | Calculated

## 23. PROBING
skip
PROBING (ELECTRICAL TEST) - AGGREGATED PROCESS MODEL | Unit | Def. / Hypotheses | Value | Data source
Number of process iterations in aggregated process model | [.] |  | 2 | Calculated
Total duration of process iterations along process flow | s |  | 1212 | Calculated
INPUTS - Scaled to cm² of good die
market for electricity, medium voltage | kWh | Total electrical input - Equipment and PoU systems in process and idle mode | 0.005785728 | Calculated
OUTPUTS - Scaled to cm² of good die
Processed good die area | cm² |  | 1
PROBING - WAFER PROBE TEST (WPT) | Unit | Def. / Hypotheses | Value | Data source
Process hypotheses | [.] | DC parametric electrical testing at wafer level (WPT) through needle probing | [.] | [2018GEN], [2025FRA], [2025CEA]
Parametric electrical test at the end of BEoL process steps, before wafer dicing, using Test Elements Groups (TEGs, parametric test patterns)
TEGs located in each sawing street / scribe line between adjacent dice, along X & Y axes
Parametric testing carried out at room temperature, with probe card testing multiple TEGs in parallel
Equipment type hypothesis | [.] | Full-auto wafer prober - Wafer loading / wafer center & alignement / wafer probing / wafer unloading | [.]
Wafer diameter | mm |  | 200 | User input
Gross die count per wafer | [.] |  | 273 | Calculated
Number of processed wafer per process pass | [.] | Batch process (per 25 wafers) but wafer by wafer processing | 1 | [2018GEN], [2025FRA], [2025CEA]
Total duration of process iteration | s | Hypothesis : 2 minutes WPT | 120 | Hypothesis
Equipment electrical power | kW |  | 3 | [2025FRA] / PROCESS RECAP
Number of iterations along wafer process flow | [.] | Hypothesis : one wafer probing step per photomask level + final wafer test before dicing | 1 | [2017YOL], [2025CEA] / PROCESS RECAP
INPUTS - Scaled to cm² of good die
market for electricity, medium voltage | kWh | Electrical energy consumption by tool in process mode and idle modes (hypothesis : process mode / idle mode ratio = 0,75 / 0,25) | 0.0005728444 | Calculated
Vacuum (VAC) | kg | Vacuum for wafer chuck operations | - | Accounted for WAFER FAB
Clean Dry Air (CDA) | kg | Compressed dry air for wafer chuck operation | - | Accounted for WAFER FAB
OUTPUTS - Scaled to cm² of good die
Processed good die area | cm² |  | 1
PROBING - DIE PROBE TEST (DPT) / KNOWN GOOD DIE (KGD) | Unit | Def. / Hypotheses | Value | Data source
Process hypotheses | [.] | DC parametric electrical testing at die level (DPT) through needle probing | - | [2018GEN], [2025FRA], [2025CEA]
Individual die are probed after dicing for electrical parameter and functionnality testing
Tested good die are packaged in 560 mm-diameter ESD-proof reel with tape cover, designed to contain 5000 singulated IGBT units
Equipment hypothesis | [.] | Full-auto KGD die probing tower | -
Wafer diameter | mm |  | 200 | User input
Gross die | [.] |  | 273 | Calculated
Number of processed wafer per process pass | [.] | Batch process (per 25 wafers) but wafer by wafer processing | 1 | [2018GEN], [2025FRA], [2025CEA]
Probing time per die | s | Hypothesis : 4 s probing time per die | 4 | [2018GEN], [2025FRA], [2025CEA]
Total duration of process iteration | s |  | 1092 | Calculated
Equipment electrical power | kW |  | 3 | [2025FRA] / PROCESS RECAP
Number of iterations along wafer process flow | [.] | Final die test (after dicing) | 1 | [2017YOL], [2025CEA] / PROCESS RECAP
INPUTS - Scaled to cm² of good die
market for electricity, medium voltage | kWh | Electrical energy consumption by tool in process mode and idle modes (hypothesis : process mode / idle mode ratio = 0,75 / 0,25) | 0.005212884 | Calculated
Vacuum (VAC) | kg | Vacuum for wafer chuck operations | - | Accounted for WAFER FAB
Clean Dry Air (CDA) | kg | Compressed dry air for wafer chuck operation | - | Accounted for WAFER FAB
OUTPUTS - Scaled to cm² of good die
Processed good die area | cm² |  | 1

## 24. WAFER FAB
skip
WAFER FAB - AGGREGATED MODEL | Unit | Def. / Hypotheses | Value | Data source
Wafer fab location | [.] | User input | JP | User input
Wafer fab cleanliness level / ISO class | [.] | User input | 4 | User input
Wafer diameter | mm | User input | 200 | User input
Wafer fab monthly throughput | wfs/month | User input | 100000 | User input
Wafer fab yearly throughput | wfs/year | Based on a 12 months per year-hypothesis | 1200000 | Calculated
Wafer fab weekly throughput | wfs/week | Based on a 4.3 weeks per month-hypothesis | 23255.81 | Calculated
Wafer fab daily throughput | wfs/day | Based on 7 days per week-hypothesis | 3322.259 | Calculated
Wafer fab hourly throughput | wfs/hour | Based on 24 hours per day-hypothesis | 138.4275 | Calculated
Wafer usable area | cm² | Good wafer area' - Based on scaling factor | 232.7566 | Calculated
Yearly 'good wafer' surface production | m² |  | 27930.8 | Calculated
Wafer fab area | m² | Calculation based on fab dimensioning model provided by Boakes et al. | 36520 | Calculated
Wafer fab ceiling height | m |  | 5 | Hypothesis
Wafer fab volume | m3 |  | 182600 | Calculated
Number of tools in wafer fab | [.] |  | 1430 | Calculated
Cleanroom temperaure | °C | +/- 0,5 °C | 22 | Hypothesis
Cleanroom RH | % | .+/- 5 % | 40 | Hypothesis
Wafer cycle time hypothesis | days | Time spent between wafer start & wafer end - Based on a 1,5 days per photomask level-hypothesis | 16.5 | Calculated
Energy Conversion Factor (ECF) - Recirculating Unit (RCU) | kWh/m3 |  | 0.0001961938 | SEMI S23 standard
Energy Conversion Factor (ECF) - Make-up Air Unit (MAU) | kWh/m3 |  | 0.004155198 | [2008HU]
Energy Conversion Factor (ECF) - Exhausts (EXH) | kWh/m3 |  | 0.0037 | SEMI S23 standard
Energy Conversion Factor (ECF) - Wet Scrubber (SCR) | kWh/m3 |  | 0.003712342 | [2008KRI]
Energy Conversion Factor (ECF) - Acid Waste Neutralization (AWN) | kWh/m3 |  | 0.04322111 | [2008KRI]
Energy Conversion Factor (ECF) - UltraFiltration unit (UF) | kWh/m3 |  | 1.577 | ecoinvent database
Energy Conversion Factor (ECF) - UltraPure Water production (UPW) | kWh/m3 |  | 9 | SEMI S23 standard
Energy Conversion Factor (ECF) - Process Cooling Water (PCW) | kWh/m3 |  | 1.136 | SEMI S23 standard
Energy Conversion Factor (ECF) - WasteWater Treatment (WWT) | kWh/m3 |  | 0.269 | ecoinvent database
Energy Conversion Factor (ECF) - Utility Compressed Dry Air (CDA) | kWh/m3 |  | 0.137 | ecoinvent database
Energy Conversion Factor (ECF) - Utility nitrogen (N2) | kWh/m3 |  | 0.563 | ecoinvent database
Energy Conversion Factor (ECF) - Utility vacuum (VAC) | kWh/m3 |  | 0.06 | SEMI S23 standard
Yearly energy consumption | kWh |  | 482157184.9 | Calculated
Daily energy consumption | kWh/day |  | 1320978.6 | Calculated
Energy consumption per cm² of good die | kWh/cm² |  | 1.726256 | Calculated
Energy consumption per m² of wafer fab | kWh/m² |  | 13202.55 | Calculated
INPUTS - Scaled to cm² of good die
market for electricity, medium voltage | kilowatt hour | Electrical energy - RCU | 0.444756 | RCU
market for electricity, medium voltage | kilowatt hour | Electrical energy - MAU | 0.4709753 | MAU
market for electricity, medium voltage | kilowatt hour | Electrical energy - EXH | 0.08210761 | EXH
market for electricity, medium voltage | kilowatt hour | Electrical energy - SCR | 0.04296333 | SCR
market group for tap water | kilogram | Tap water - SCR | 0.6725163 | SCR
market for electricity, medium voltage | kilowatt hour | Electrical energy - AWN | 0.0001775544 | AWN
market for sodium hydroxide, without water, in 50% solution state | kilogram | NaOH - AWN | 0.01567558 | AWN
market for hydrochloric acid, without water, in 30% solution state | kilogram | HCl - AWN | 0.004634944 | AWN
market group for tap water | kilogram | Tap water - AWN | 0.02649045 | AWN
market group for tap water | kilogram | Tap water - PCW | 10.76386 | PCW
market for electricity, medium voltage | kilowatt hour | Electrical energy - PCW | 0.01222774 | PCW
compressed air production, 800 kPa gauge, >30kW, optimized generation | cubic meter | Compressed air - CDA | 0.008876498 | CDA
air separation, cryogenic | kilogram | Nitrogen production - N2 | 0.06004854 | N2
market for electricity, medium voltage | kilowatt hour | Electrical energy - VAC | 0.0005325899 | VAC
OUTPUTS - Scaled to cm² of good die
Processed good die area | cm² |  | 1
treatment of spent sawing slurry from Si-wafer cutting | kilogram | Treatment of solid emissions of CMP by UF - Allocated to CMP | -0.0002875278 | UF
treatment of wastewater, average, wastewater treatment | cubic meter | Treatment of liquid emissions of CMP from UF by WWT - Accounted for in emissions of CMP | -0.00108216 | UF / WWT
market for wastewater, unpolluted | cubic meter | Treated liquid emissions of CMP from UF by WWT - Accounted for in emissions of CMP | -0.0005410802 | UF / WWT
treatment of wastewater, average, wastewater treatment | cubic meter | Treatment of liquid emissions of CMP from SCR by WWT - Accounted for in emissions of CMP | -5.475246e-06 | SCR / WWT
market for wastewater, unpolluted | cubic meter | Treated liquid emissions of CMP from SCR by WWT - Accounted for in emissions of CMP | -2.737623e-06 | SCR / WWT
treatment of wastewater, average, wastewater treatment | cubic meter | Treatment of liquid emissions of CMP from AWN by WWT - Accounted for in emissions of CMP | -1.410881e-05 | AWN / WWT
market for wastewater, unpolluted | cubic meter | Treated liquid emissions of CMP from AWN by WWT - Accounted for in emissions of CMP | -7.054407e-06 | AWN / WWT
nitrogen | kilogram | Gaseous emission from CMP | 0.0001140676 | SCR
treatment of spent sawing slurry from Si-wafer cutting | kilogram | Treatment of solid emissions of THINNING by UF - Allocated to THINNING | -0.0001373263 | UF
treatment of wastewater, average, wastewater treatment | cubic meter | Treatment of liquid emissions of THINNING from UF by WWT - Allocated to THINNING | -0.0005329731 | WWT
market for wastewater, unpolluted | cubic meter | Treated liquid emissions from THINNING from UF by WWT - Allocated to THINNING | -0.0002664865 | WWT
treatment of spent sawing slurry from Si-wafer cutting | kilogram | Treatment of solid emissions of DICING by UF - Allocated to DICING | -1.530398e-07 | UF
treatment of wastewater, average, wastewater treatment | cubic meter | Treatment of liquid emissions of DICING from UF by WWT - Allocated to DICING | -0.0002432679 | UF / WWT
market for wastewater, unpolluted | cubic meter | Treated liquid emissions of DICING from UF by WWT - Allocated to DICING | -0.000121634 | UF / WWT
treatment of wastewater, average, wastewater treatment | cubic meter | Treatment of liquid emissions of WET ETCH from SCR by WWT - Accounted for in emissions of WET ETCH | -1.825082e-06 | SCR / WWT
market for wastewater, unpolluted | cubic meter | Treated liquid emissions of WET ETCH from SCR by WWT - Accounted for in emissions of WET ETCH | -9.125411e-07 | SCR / WWT
treatment of wastewater, average, wastewater treatment | cubic meter | Treatment of liquid emissions of WET ETCH from AWN by WWT - Accounted for in emissions of WET ETCH | -0.003570951 | AWN / WWT
market for wastewater, unpolluted | cubic meter | Treated liquid emissions of WET ETCH from AWN by WWT - Accounted for in emissions of WET ETCH | -0.001785475 | AWN / WWT
nitrogen | kilogram | Gaseous emission from WET ETCH | 3.802254e-05 | SCR
treatment of wastewater, average, wastewater treatment | cubic meter | Treatment of liquid emissions of WET CLEAN from SCR by WWT - Accounted for in emissions of WET CLEAN | -4.562705e-07 | SCR / WWT
market for wastewater, unpolluted | cubic meter | Treated liquid emissions of WET CLEAN from SCR by WWT - Accounted for in emissions of WET CLEAN | -2.281353e-07 | SCR / WWT
treatment of wastewater, average, wastewater treatment | cubic meter | Treatment of liquid emissions of WET CLEAN from AWN by WWT - Accounted for in emissions of WET CLEAN | -3.766656e-05 | AWN / WWT
market for wastewater, unpolluted | cubic meter | Treated liquid emissions of WET CLEAN from AWN by WWT - Accounted for in emissions of WET CLEAN | -1.883328e-05 | AWN / WWT
nitrogen | kilogram | Gaseous emission from WET CLEAN | 9.505636e-06 | SCR
treatment of wastewater, average, wastewater treatment | cubic meter | Treatment of liquid emissions of PHOTOLITHOGRAPHY from SCR by WWT - Accounted for in emissions of PHOTOLITHOGRAPHY | -4.322111e-05 | SCR / WWT
market for wastewater, unpolluted | cubic meter | Treated liquid emissions of PHOTOLITHOGRAPHY from SCR by WWT - Accounted for in emissions of PHOTOLITHOGRAPHY | -2.161055e-05 | SCR / WWT
treatment of wastewater, average, wastewater treatment | cubic meter | Treatment of liquid emissions of PHOTOLITHOGRAPHY from AWN by WWT - Accounted for in emissions of PHOTOLITHOGRAPHY | -2.470386e-07 | AWN / WWT
market for wastewater, unpolluted | cubic meter | Treated liquid emissions of PHOTOLITHOGRAPHY from AWN by WWT - Accounted for in emissions of PHOTOLITHOGRAPHY | -1.235193e-07 | AWN / WWT
nitrogen | kilogram | Gaseous emission from PHOTOLITHOGRAPHY | 0.0009451932 | SCR
treatment of wastewater, average, wastewater treatment | cubic meter | Treatment of liquid emissions of DRY ETCH from SCR by WWT - Accounted for in emissions of DRY ETCH | -1.487926e-05 | SCR / WWT
market for wastewater, unpolluted | cubic meter | Treated liquid emissions of DRY ETCH from SCR by WWT - Accounted for in emissions of DRY ETCH | -7.439628e-06 | SCR / WWT
sulfur hexafluoride | kilogram | Gaseous emission from DRY ETCH | 1.209444e-05 | SCR
methane, trifluoro-, HFC-23 | kilogram | Gaseous emission from DRY ETCH | 1.047366e-05 | SCR
oxygen | kilogram | Gaseous emission from DRY ETCH | 0.0002175575 | SCR
nitrogen | kilogram | Gaseous emission from DRY ETCH | 1.880226e-05 | SCR
helium | kilogram | Gaseous emission from DRY ETCH | 1.342067e-05 | SCR
treatment of wastewater, average, wastewater treatment | cubic meter | Treatment of liquid emissions of THERMAL PROCESSES from SCR by WWT - Accounted for in emissions of THERMAL PROCESSES | -0.0005008445 | SCR / WWT
market for wastewater, unpolluted | cubic meter | Treated liquid emissions of THERMAL PROCESSES from SCR by WWT - Accounted for in emissions of THERMAL PROCESSES | -0.0002504222 | SCR / WWT
nitrogen | kilogram | Gaseous emission from THERMAL PROCESSES | 0.001006058 | SCR
hydrogen | kilogram | Gaseous emission from THERMAL PROCESSES | 0.0006788305 | SCR
treatment of wastewater, average, wastewater treatment | cubic meter | Treatment of liquid emissions of PVD from SCR by WWT - Accounted for in emissions of PVD | -1.053337e-07 | SCR / WWT
market for wastewater, unpolluted | cubic meter | Treated liquid emissions of PVD from SCR by WWT - Accounted for in emissions of PVD | -5.266686e-08 | SCR / WWT
argon-40 | kilogram | Gaseous emission from PVD | 3.131923e-06 | SCR
treatment of wastewater, average, wastewater treatment | cubic meter | Treatment of liquid emissions of CVD from SCR by WWT - Accounted for in emissions of CVD | -3.430242e-07 | SCR / WWT
market for wastewater, unpolluted | cubic meter | Treated liquid emissions of CVD from SCR by WWT - Accounted for in emissions of CVD | -1.715121e-07 | SCR / WWT
silicon tetrahydride | kg | Gaseous emission from CVD | 5.566366e-07 | SCR
ammonia | kilogram | Gaseous emission from CVD | 2.109436e-06 | SCR
nitrogen | kilogram | Gaseous emission from CVD | 1.632606e-07 | SCR
hydrochloric acid | kilogram | Gaseous emission from CVD | 1.334471e-07 | SCR
hydrogen | kilogram | Gaseous emission from CVD | 2.886572e-08 | SCR
phosphine | kilogram | Gaseous emission from CVD | 2.816246e-07 | SCR
oxygen | kilogram | Gaseous emission from CVD | 2.533961e-06 | SCR
argon | kilogram | Gaseous emission from CVD | 1.226345e-07 | SCR
methane, trifluoro-, HFC-23 | kilogram | Gaseous emission from CVD | 3.870566e-10 | SCR
tungsten | kilogram | Gaseous emission from CVD | 1.43204e-09 | SCR
silicon tetrafluoride | kilogram | Gaseous emission from CVD | 3.950859e-11 | SCR
treatment of wastewater, average, wastewater treatment | cubic meter | Treatment of liquid emissions of IMPLANT from SCR by WWT - Accounted for in emissions of IMPLANT | -0.0001032183 | SCR / WWT
market for wastewater, unpolluted | cubic meter | Treated liquid emissions of IMPLANT from SCR by WWT - Accounted for in emissions of IMPLANT | -5.160916e-05 | SCR / WWT
phosphine | kilogram | Gaseous emission from IMPLANT | 8.893409e-07 | SCR
boron trifluoride | kilogram | Gaseous emission from IMPLANT | 3.112693e-06 | SCR
nitrogen | kilogram | Gaseous emission from IMPLANT | 0.002148166 | SCR
treatment of wastewater, average, wastewater treatment | cubic meter | Treatment of UPW drained water by WWT - Accounted for in emissions of WAFER FAB | -0.002936761 | WWT
market for wastewater, unpolluted | cubic meter | UPW drained water treated by WWT - Accounted for in emissions of WAFER FAB | -0.00146838 | WWT
treatment of wastewater, average, wastewater treatment | cubic meter | Treatment of PCW drained water by WWT - Accounted for in emissions of WAFER FAB | -0.01076386 | WWT
market for wastewater, unpolluted | cubic meter | PCW drained water treated by WWT - Accounted for in emissions of WAFER FAB | -0.00538193 | WWT
market for waste, from silicon wafer production, inorganic | kilogram | Solid emission from WAFER FAB | -3.682543e-05 | SCRAPPED WAFERS
market for wastewater, from wafer fabrication | cubic meter | Liquid emission from WAFER FAB | -0.0096 | WWT
INFRA 1 - HVAC / RE-CIRCULATION AIR UNIT (RCU) | Unit | Def. / Hypotheses | Value | Data source
Infrastructure hypotheses | [.] | HVAC system includes air re-circulation system, exhaust system, and make-up air supply to maintain cleanroom temperature & pressure
| [.] | Recirculation airflow type : FFU - Unidirectionnal / laminar flow
Estimated cleanroom area | m² | Calculation model provided by Boakes et al. | 36520 | FAB SIZE MODEL
Ceiling height | m | Hypothesis : 5 m-high wafer fab ceiling | 5 | Hypothesis
Estimated cleanroom volume | m3 |  | 182600 | Calculated
Fan static pressure | Pa |  | 153 | Hypothesis
Fan efficiency | % |  | 30 | Hypothesis
Re-circulation air change rate | h-1 | Re-circulation airflow rate divided by primary cleanroom volume | 400 | User input
Re-circulation airflow rate | m3/h | Re-circulation air change rate per hour x volume of cleanroom | 73040000 | Calculated
| m3/s |  | 20288.89 | Calculated
| m3/m² | Re-circulation air change rate per hour devided by cleanroom area | 2000 | Calculated
Average cleanroom air velocity | m/s | Re-circulation airflow rate divided by primary cleanroom floor area - Standard value is [90 fpm / 0,457 m/s] - 1 m is 3,28 feets | 0.5555556 | Calculated
Re-circulation system efficiency | (m3/h)/kW | Recirculated airflow rate per kW of electricity used by all re-circulation air fans - Hypothesis : 3000 cfm/kW - 1 cfm is 1,699 m3/h | 5097 | Calculated
Energy Conversion Factor (ECF) - RCU | kWh/m3 |  | 0.0001961938 | SEMI S23 standard
Electrical energy per hour | kWh |  | 14330 | Calculated
Electrical energy per wafer | kWh |  | 103.5199 | Calculated
Power Intensity for Re-circulation Air Handler Unit (AHU) | W/m² | Total fan power of re-circulation air handler unit per unit of primary cleanroom floor area - Typically 15 W/ft² - 1 m² is 10,76 ft² | 0.1089966 | Calculated
INPUTS - Scaled to cm² of good die
market for electricity, medium voltage | kWh | Total electrical energy per cm² of good die | 0.444756 | Calculated
OUTPUTS - Scaled to cm² of good die
Processed good die area | cm² |  | 1
Calculated
INFRA 2 - HVAC / MAKE-UP AIR UNIT (MAU) | Unit | Def. / Hypotheses | Value | Data source
Infrastructure hypotheses | [.] | Make-up air unit to condition air from outdoor environment in order to maintain cleanroom temperature and pressure levels stable
| [.] | Make-up air is mixed with recirculating air from RCU
Average air temperature outisde cleanroom | °C |  | 10 | Hypothesis
Temperature setting of MAU | °C |  | 15.3
Humidity setting of MAU | g/kg |  | 7.4
Make-up airflow percentage | % |  | 5%
Make-up airflow rate | m3/h | Hypothesis : 5 % of total volume of re-circulated air is compensated by MAU | 3652000 | [2008HU]
Fan static pressure in MAU | Pa |  | 1234 | [2008HU]
Fan efficiency in MAU | % |  | 0.6 | [2008HU]
Energy Conversion Factor (ECF) / Power consumption of MAU fans | kWh/m3 |  | 0.0005712963 | [2008HU]
Power loading per unit flow rate - Cooling | kWh/m3 |  | 0.0136 | [2008HU]
Power consumption per unit load - Cooling | kW/kW | Standard SEMI S23 : global ECF for air conditionning = 0,287 kWh/kWh / Cooling power cons. includes chiller, chill-water pump, and cooling tower | 0.257 | [2008HU]
Operating time ratio - Cooling | % |  | 100 | [2008HU]
Energy Conversion Factor (ECF) / Power consumption - Cooling | kWh/m3 |  | 0.0034952 | [2008HU]
Power loading per unit flow rate - Heating | kWh/m3 |  | 0.0032 | [2008HU]
Power consumption per unit load - Heating | kW/kW | Standard SEMI S23 : global ECF for air conditionning = 0,287 kWh/kWh | 0.0218 | [2008HU]
Operating time ratio - Heating | % |  | 100 | [2008HU]
Energy Conversion Factor (ECF) / Power consumption - Heating | kWh/m3 |  | 6.976e-05 | [2008HU]
Power loading per unit flow rate - Humidifying | kWh/m3 |  | 0.0022 | [2008HU]
Power consumption per unit load - Humidifying | kW/kW | Standard SEMI S23 : global ECF for air conditionning = 0,287 kWh/kWh | 0.0287 | [2008HU]
Operating time ratio - Humidifying | % |  | 30 | [2008HU]
Energy Conversion Factor (ECF) / Power consumption - Humidifying | kWh/m3 |  | 1.8942e-05 | [2008HU]
Energy Conversion Factor (ECF) - Make-up Air Unit (MAU) | kWh/m3 |  | 0.004155198 | Calculated
Electrical energy per hour | kWh |  | 15174.78 | Calculated
Electrical energy per wafer | kWh |  | 109.6226 | Calculated
INPUTS - Scaled to cm² of good die
market for electricity, medium voltage | kWh | Total electrical energy per cm² of good die | 0.4709753 | Calculated
OUTPUTS - Scaled to cm² of good die
Processed good die area | cm² |  | 1
INFRA 3 - HVAC / EXHAUSTS (EXH) | Unit | Def. / Hypotheses | Value | Data source
Infrastructure hypotheses | [.] | Exhausts include four types : general exhaust, acid exhaust, alkaline exhaust, solvent exhaust
| [.] | Exhaust pressure: 2 kPa
Energy Conversion Factor (ECF) - EXH | kWh/m3 | Based on SEMI S23 standard | 0.0037 | SEMI S23 standard
Estimated number of equipment in wafer fab | [.] |  | 1430 | FAB SIZE MODEL
Exhaust airflow rate | m3/h | Hypothetis based on [2008HU] | 715000 | [2008HU]
Electrical energy per hour | kWh |  | 2645.5 | Calculated
Electrical energy per wafer | kWh |  | 19.111092 | Calculated
INPUTS - Scaled to cm² of good die
market for electricity, medium voltage | kWh | Total electrical energy per cm² of good die | 0.08210761 | Calculated
OUTPUTS - Scaled to cm² of good die
Processed good die area | cm² |  | 1
INFRA 4 - WET SCRUBBER (SCR) | Unit | Def. / Hypotheses | Value | Data source
Infrastructure hypotheses | [.] | Volume of tap water per volume of treated input gas based on an average liqui-to-gas ratio of 3 liters per cubic meter | -
| [.] | 95% wet scrubber efficiency | -
SCR capacity | m3/h |  | 2693.718 | Calculated
SCR electrical energy requirements | kW |  | 10 | [2008KRI]
Energy Conversion Factor (ECF) - Wet scrubber (SCR) | kWh/m3 |  | 0.003712342 | Calculated
SCR efficiency | % |  | 95% | [2018GEN]
INPUTS - Scaled to cm² of good die
nitrogen | kg | Gaseous emission from WET ETCH | 0.0007604509 | WET ETCH
nitrogen | kg | Gaseous emission from WET CLEAN & RINSE | 0.0001901127 | WET CLEAN & RINSE
nitrogen | kg | Gaseous emission from PHOTOLITHOGRAPHY | 0.01890386 | PHOTOLITHOGRAPHY
sulfur hexafluoride | kg | Gaseous emission from DRY ETCH | 0.0002418889 | DRY ETCH
trifluoromethane | kg | Gaseous emission from DRY ETCH | 0.0002094733 | DRY ETCH
oxygen | kg | Gaseous emission from DRY ETCH | 0.004351149 | DRY ETCH
nitrogen | kg | Gaseous emission from DRY ETCH | 0.0003760451 | DRY ETCH
helium | kg | Gaseous emission from DRY ETCH | 0.0002684134 | DRY ETCH
nitrogen | kg | Gaseous emission from THERMAL PROCESSES | 0.02012116 | THERMAL PROCESSES
hydrogen | kg | Gaseous emission from THERMAL PROCESSES | 0.01357661 | THERMAL PROCESSES
argon | kg | Gaseous emission from PVD | 6.263846e-05 | PVD
silicon tetrahydride | kg | Gaseous emission from CVD | 1.113273e-05 | CVD
ammonia | kg | Gaseous emission from CVD | 4.218871e-05 | CVD
nitrogen | kg | Gaseous emission from CVD | 3.265213e-06 | CVD
hydrochloric acid | kg | Gaseous emission from CVD | 2.668942e-06 | CVD
hydrogen | kg | Gaseous emission from CVD | 5.773143e-07 | CVD
phosphine | kg | Gaseous emission from CVD | 5.632492e-06 | CVD
oxygen | kg | Gaseous emission from CVD | 5.067922e-05 | CVD
argon | kg | Gaseous emission from CVD | 2.45269e-06 | CVD
trifluoromethane | kg | Gaseous emission from CVD | 7.741132e-09 | CVD
tungsten | kg | Gaseous emission from CVD | 2.864079e-08 | CVD
silicon tetrafluoride | kg | Gaseous emission from CVD | 7.901718e-10 | CVD
phosphane | kg | Gaseous emission from IMPLANT | 1.778682e-05 | IMPLANT
boron trifluoride | kg | Gaseous emission from IMPLANT | 6.225386e-05 | IMPLANT
nitrogen | kg | Gaseous emission from IMPLANT | 0.04296333 | IMPLANT
nitrogen | kg | Gaseous emission from CMP | 0.002281353 | CMP
market group for tap water | kg | Tap water to scrub gaseous emissions from WET ETCH | 0.001825082 | Calculated
market group for tap water | kg | Tap water to scrub gaseous emissions from WET CLEAN & RINSE | 0.0004562705 | Calculated
market group for tap water | kg | Tap water to scrub gaseous emissions from PHOTOLITHOGRAPHY | 0.04536927 | Calculated
market group for tap water | kg | Tap water to scrub gaseous emissions from DRY ETCH | 0.01487926 | Calculated
market group for tap water | kg | Tap water to scrub gaseous emissions from THERMAL PROCESSES | 0.5008445 | Calculated
market group for tap water | kg | Tap water to scrub gaseous emissions from PVD | 0.0001053337 | Calculated
market group for tap water | kg | Tap water to scrub gaseous emissions from CVD | 0.0003430242 | Calculated
market group for tap water | kg | Tap water to scrub gaseous emissions from IMPLANT | 0.1032183 | Calculated
market group for tap water | kg | Tap water to scrub gaseous emissions from CMP | 0.005475246 | Calculated
market for electricity, medium voltage | kWh |  | 0.04296333 | Calculated
OUTPUTS - Scaled to cm² of good die
Processed good die area | cm² |  | 1
wastewater, average | cubic meter | Liquid emission from WET ETCH treated by SCR - To WWT station | 1.825082e-06 | Calculated
wastewater, average | cubic meter | Liquid emission from WET CLEAN & RINSE treated by SCR - To WWT station | 4.562705e-07 | Calculated
wastewater, average | cubic meter | Liquid emission from PHOTOLITHOGRAPHY treated by SCR - To WWT station | 4.322111e-05 | Calculated
wastewater, average | cubic meter | Liquid emission from DRY ETCH treated by SCR - To WWT station | 1.487926e-05 | Calculated
wastewater, average | cubic meter | Liquid emission from THERMAL PROCESSES treated by SCR - To WWT station | 0.0005008445 | Calculated
wastewater, average | cubic meter | Liquid emission from PVD treated by SCR - To WWT station | 1.053337e-07 | Calculated
wastewater, average | cubic meter | Liquid emission from CVD treated by SCR - To WWT station | 3.430242e-07 | Calculated
wastewater, average | cubic meter | Liquid emission from IMPLANT treated by SCR - To WWT station | 0.0001032183 | Calculated
wastewater, average | cubic meter | Liquid emission from CMP treated by SCR - To WWT station | 5.475246e-06 | Calculated
nitrogen | kg | Gaseous emission from WET ETCH - Allocated to WET ETCH | 3.802254e-05 | WET ETCH
nitrogen | kg | Gaseous emission from WET CLEAN & RINSE - Allocated to WET CLEAN & RINSE | 9.505636e-06 | WET CLEAN & RINSE
nitrogen | kg | Gaseous emission from PHOTOLITHOGRAPHY - Allocated to PHOTOLITHOGRAPHY | 0.0009451932 | PHOTOLITHOGRAPHY
sulfur hexafluoride | kg | Gaseous emission from DRY ETCH - Allocated to DRY ETCH | 1.209444e-05 | DRY ETCH
methane, trifluoro-, HFC-23 | kg | Gaseous emission from DRY ETCH - Allocated to DRY ETCH | 1.047366e-05 | DRY ETCH
oxygen | kg | Gaseous emission from DRY ETCH - Allocated to DRY ETCH | 0.0002175575 | DRY ETCH
nitrogen | kg | Gaseous emission from DRY ETCH - Allocated to DRY ETCH | 1.880226e-05 | DRY ETCH
helium | kg | Gaseous emission from DRY ETCH - Allocated to DRY ETCH | 1.342067e-05 | DRY ETCH
nitrogen | kg | Gaseous emission from THERMAL PROCESSES - Allocated to THERMAL PROCESSES | 0.001006058 | THERMAL PROCESSES
hydrogen | kg | Gaseous emission from THERMAL PROCESSES - Allocated to THERMAL PROCESSES | 0.0006788305 | THERMAL PROCESSES
argon-40 | kg | Gaseous emissions from PVD - Allocated to PVD | 3.131923e-06 | PVD
trichlorosilane | kg | Gaseous emission from CVD - Allocated to CVD | 5.566366e-07 | CVD
ammonia | kg | Gaseous emission from CVD - Allocated to CVD | 2.109436e-06 | CVD
nitrogen | kg | Gaseous emission from CVD - Allocated to CVD | 1.632606e-07 | CVD
hydrochloric acid | kg | Gaseous emission from CVD - Allocated to CVD | 1.334471e-07 | CVD
hydrogen | kg | Gaseous emission from CVD - Allocated to CVD | 2.886572e-08 | CVD
phosphine | kg | Gaseous emission from CVD - Allocated to CVD | 2.816246e-07 | CVD
oxygen | kg | Gaseous emission from CVD - Allocated to CVD | 2.533961e-06 | CVD
argon | kg | Gaseous emission from CVD - Allocated to CVD | 1.226345e-07 | CVD
methane, trifluoro-, HFC-23 | kg | Gaseous emission from CVD - Allocated to CVD | 3.870566e-10 | CVD
tungsten | kg | Gaseous emission from CVD - Allocated to CVD | 1.43204e-09 | CVD
silicon tetrafluoride | kg | Gaseous emission from CVD - Allocated to CVD | 3.950859e-11 | CVD
phosphane | kg | Gaseous emission from IMPLANT - Allocated to IMPLANT | 8.893409e-07 | IMPLANT
boron trifluoride | kg | Gaseous emission from IMPLANT - Allocated to IMPLANT | 3.112693e-06 | IMPLANT
nitrogen | kg | Gaseous emission from IMPLANT - Allocated to IMPLANT | 0.002148166 | IMPLANT
nitrogen | kg | Gaseous emissions from CMP - Allocated to CMP | 0.0001140676 | CMP
INFRA 5 - ACID WASTE NEUTRALIZATION (AWN) | Unit | Def. / Hypotheses | Value | Data source
Infrastructure hypotheses | [.] | Acid Waste Neutralization (AWN) station is used to neutralize acidic and caustic effluents from wet process steps
| [.] | The system monitors pH continously and neutralize the waste stream using a caustic (NaOH) and water
AWN station capacity | m3/h |  | 115.6842 | Calculated
AWN station electrical energy requirements | kW |  | 5 | [2008KRI]
Energy Conversion Factor (ECF) - Acid Waste Neutralization (AWN) | kWh/m3 |  | 0.04322111 | Calculated
INPUTS - Scaled to cm² of good die
water, ultrapure | kg | Liquid emission from WET ETCH | 3.504984 | WET ETCH
ammonia, anhydrous, liquid | kg | Liquid emission from WET ETCH | 0.0001446432 | WET ETCH
hydrogen fluoride | kg | Liquid emission from WET ETCH | 0.00151833 | WET ETCH
nitric acid, without water, in 50% solution state | kg | Liquid emission from WET ETCH | 0.01024897 | WET ETCH
acetic acid, without water, in 98% solution state | kg | Liquid emission from WET ETCH | 0.003042975 | WET ETCH
sulfuric acid | kg | Liquid emission from WET ETCH | 0.01375901 | WET ETCH
hydrogen peroxide, without water, in 50% solution state | kg | Liquid emission from WET ETCH | 0.001090194 | WET ETCH
dimethyl sulfoxide | kg | Liquid emission from WET ETCH | 0.003179286 | WET ETCH
water, ultrapure | kg | Liquid emission from WET CLEAN | 0.02385488 | WET CLEAN
ammonia, anhydrous, liquid | kg | Liquid emission from WET CLEAN | 0.0003723488 | WET CLEAN
hydrogen peroxide, without water, in 50% solution state | kg | Liquid emission from WET CLEAN | 0.001705746 | WET CLEAN
hydrochloric acid, without water, in 30% solution state | kg | Liquid emission from WET CLEAN | 0.0004869177 | WET CLEAN
isopropanol | kg | Liquid emission from WET CLEAN | 0.002045873 | WET CLEAN
hydrogen fluoride | kg | Liquid emission from WET CLEAN | 0.0003293855 | WET CLEAN
sulfuric acid | kg | Liquid emission from WET CLEAN | 0.001965572 | WET CLEAN
trimethylamine | kg | Liquid emission from PHOTOLITHOGRAPHY | 0.0001141244 | PHOTOLITHOGRAPHY
water, ultrapure | cubic meter | Liquid emission from PHOTOLITHOGRAPHY | 1.878974e-05 | PHOTOLITHOGRAPHY
ammonia, anhydrous, liquid | kg | Liquid emission from CMP | 0.00158205 | CMP
hydrogen peroxide, without water, in 50% solution state | kg | Liquid emission from CMP | 0.005215548 | CMP
water, ultrapure | cubic meter | Liquid emission from CMP | 0.0005136182 | CMP
market for sodium hydroxide, without water, in 50% solution state | kg | 50 vol.% NaOH solution to neutralize acidic effluents from WET ETCH | 0.01428464 | Calculated
market group for tap water | kg | 50 vol.% NaOH solution to neutralize acidic effluents from WET ETCH | 0.01428464 | Calculated
market for sodium hydroxide, without water, in 50% solution state | kg | 50 vol.% NaOH solution to neutralize acidic effluents from WET CLEAN | 0.001390938 | Calculated
market group for tap water | kg | 50 vol.% NaOH solution to neutralize acidic effluents from WET CLEAN | 0.001390938 | Calculated
market for hydrochloric acid, without water, in 30% solution state | kg | 30 vol.% HCl solution to neutralize caustic effluents from WET ETCH | 0.001324237 | Calculated
market group for tap water | kg | 30 vol.% HCl solution to neutralize caustic effluents from WET ETCH | 0.003089887 | Calculated
market for hydrochloric acid, without water, in 30% solution state | kg | 30 vol.% HCl solution to neutralize caustic effluents from WET CLEAN | 0.00123719 | Calculated
market group for tap water | kg | 30 vol.% HCl solution to neutralize caustic effluents from WET CLEAN | 0.002886778 | Calculated
market for hydrochloric acid, without water, in 30% solution state | kg | 30 vol.% HCl solution to neutralize caustic effluents from PHOTOLITHOGRAPHY | 3.423733e-05 | Calculated
market group for tap water | kg | 30 vol.% HCl solution to neutralize caustic effluents from PHOTOLITHOGRAPHY | 7.988709e-05 | Calculated
market for hydrochloric acid, without water, in 30% solution state | kg | 30 vol.% HCl solution to neutralize caustic effluents from CMP | 0.002039279 | Calculated
market group for tap water | kg | 30 vol.% HCl solution to neutralize caustic effluents from CMP | 0.004758318 | Calculated
market for electricity, medium voltage | kWh | Electrical energy required per cm² of good die, assuming AWN operation 365 days per year / 24 h per day | 0.0001775544 | Calculated
OUTPUTS - Scaled to cm² of good die
Processed good die area | cm² |  | 1
wastewater, average | cubic meter | Liquid emissions from WET ETCH treated by AWN - To WWT station | 0.003570951 | Calculated
wastewater, average | cubic meter | Liquid emissions from WET CLEAN treated by AWN - To WWT station | 3.766656e-05 | Calculated
wastewater, average | cubic meter | Liquid emissions from PHOTOLITHOGRAPHY treated by AWN - To WWT station | 2.470386e-07 | Calculated
wastewater, average | cubic meter | Liquid emissions from CMP treated by AWN - To WWT station | 1.410881e-05 | Calculated
INFRA 6 - ULTRAFILTRATION UNIT (UF) | Unit | Def. / Hypotheses | Value | Data source
Infrastructure hypotheses | [.] | UF unit for treatment of spent sawing & grinding slurries
| [.] | Equipment ref. Hydranautics HYDRAcap® MAX 60 module - X m² active surface per module
Density of spent sawing slurry | kg/l |  | 1.5 | ecoinvent database
UF efficiency | % |  | 100 | Hypothesis
Energy Conversion Factor (ECF) - UltraFiltration unit (UF) | kWh/kg | ecoinvent dataset : treatment of spent sawing slurry from Si-wafer cutting / RoW / reference product : spent sawing slurry from Si-wafer cutting | 1.577 | ecoinvent database
INPUTS - Scaled to cm² of good die
market for electricity, medium voltage | kWh |  | 0.0006702362 | Calculated
activated silica | kilogram | Solid emission from CMP | 0.0004312917 | CMP
hydrogen peroxide, without water, in 50% solution state | kilogram | Liquid emission from CMP | 0.0001058625 | CMP
wastewater, average | cubic meter | Liquid emission from CMP | 0.0009762979 | CMP
spent sawing slurry from Si-wafer cutting | kilogram | Solid emission from THINNING | 0.0002059895 | THINNING
wastewater, average | cubic meter | Liquid emission from THINNING | 0.0005329731 | THINNING
spent sawing slurry from Si-wafer cutting | kilogram | Solid emission from DICING | 2.295598e-07 | DICING
wastewater, average | cubic meter | Liquid emission from DICING | 0.0002432679 | DICING
OUTPUTS - Scaled to cm² of good die
Processed good die area | cm² |  | 1
treatment of spent sawing slurry from Si-wafer cutting | litre | Treatment of solid emissions from CMP by UF - Allocated to CMP | 0.0002875278 | Calculated
treatment of spent sawing slurry from Si-wafer cutting | litre | Treatment of solid emissions from THINNING by UF - Allocated to THINNING | 0.0001373263 | Calculated
treatment of spent sawing slurry from Si-wafer cutting | litre | Treatment of solid emissions from DICING by UF - Allocated to DICING | 1.530398e-07 | Calculated
wastewater, average | cubic meter | Liquid emissions from CMP treated by UF - To WWT station | 0.00108216 | Calculated
wastewater, average | cubic meter | Liquid emissions from THINNING treated by UF - To WWT station | 0.0005329731 | Calculated
wastewater, average | cubic meter | Liquid emissions from DICING treated by UF - To WWT station | 0.0002432679 | Calculated
INFRA 7 - WASTEWATER TREATMENT (WWT) | Unit | Def. / Hypotheses | Value | Data source
Infrastructure hypotheses | [.]
Wastewater recycling yield | % | Amount of wastewater reinjected into wafer fab water system is based on WW recycling yield | 50% | User input
Energy Conversion Factor (ECF) - WasteWater Treatment (WWT) | kWh/m3 | ecoinvent dataset : 'treatment of wastewater, average, wastewater treatment / RoW / reference product : wastewater, average' | 0.269 | ecoinvent database
INPUTS - Scaled to cm² of good die
market for electricity, medium voltage | kWh | ecoinvent dataset : 0,269 kWh/m3 | 0.005340286 | Calculated
wastewater, average | cubic meter | Liquid emission from WET ETCH treated by SCR - To WWT station | 1.825082e-06 | SCR
wastewater, average | cubic meter | Liquid emission from WET CLEAN treated by SCR - To WWT station | 4.562705e-07 | SCR
wastewater, average | cubic meter | Liquid emission from PHOTOLITHOGRAPHY treated by SCR - To WWT station | 4.322111e-05 | SCR
wastewater, average | cubic meter | Liquid emission from DRY ETCH treated by SCR - To WWT station | 1.487926e-05 | SCR
wastewater, average | cubic meter | Liquid emission from THERMAL PROCESSES treated by SCR - To WWT station | 0.0005008445 | SCR
wastewater, average | cubic meter | Liquid emission from PVD treated by SCR - To WWT station | 1.053337e-07 | SCR
wastewater, average | cubic meter | Liquid emission from CVD treated by SCR - To WWT station | 3.430242e-07 | SCR
wastewater, average | cubic meter | Liquid emission from IMPLANT treated by SCR - To WWT station | 0.0001032183 | SCR
wastewater, average | cubic meter | Liquid emission from CMP treated by SCR - To WWT station | 5.475246e-06 | SCR
wastewater, average | cubic meter | Liquid emissions from WET ETCH treated by AWN - To WWT station | 0.003570951 | AWN
wastewater, average | cubic meter | Liquid emissions from WET CLEAN treated by AWN - To WWT station | 3.766656e-05 | AWN
wastewater, average | cubic meter | Liquid emissions from PHOTOLITHOGRAPHY treated by AWN - To WWT station | 2.470386e-07 | AWN
wastewater, average | cubic meter | Liquid emissions from CMP treated by AWN - To WWT station | 1.410881e-05 | AWN
wastewater, average | cubic meter | Liquid emissions from CMP treated by UF - To WWT station | 0.00108216 | UF
wastewater, average | cubic meter | Liquid emissions from THINNING treated by UF - To WWT station | 0.0005329731 | UF
wastewater, average | cubic meter | Liquid emissions from DICING treated by UF - To WWT station | 0.0002432679 | UF
wastewater, average | cubic meter | UPW drained water - To WWT station | 0.002936761 | UPW
wastewater, average | cubic meter | PCW drained water - To WWT station | 0.01076386 | PCW
OUTPUTS - Scaled to cm² of good die
Processed good die area | cm² |  | 1
treatment of wastewater, average, wastewater treatment | cubic meter | Treatment of liquid emissions of WET ETCH from SCR by WWT - Accounted for in emissions of WET ETCH | 1.825082e-06 | Calculated
market for wastewater, unpolluted | cubic meter | Treated liquid emissions of WET ETCH from SCR by WWT - Accounted for in emissions of WET ETCH | 9.125411e-07 | Calculated
treatment of wastewater, average, wastewater treatment | cubic meter | Treatment of liquid emissions of WET CLEAN from SCR by WWT - Accounted for in emissions of WET CLEAN | 4.562705e-07 | Calculated
market for wastewater, unpolluted | cubic meter | Treated liquid emissions of WET CLEAN from SCR by WWT - Accounted for in emissions of WET CLEAN | 2.281353e-07 | Calculated
treatment of wastewater, average, wastewater treatment | cubic meter | Treatment of liquid emissions of PHOTOLITHOGRAPHY from SCR by WWT - Accounted for in emissions of PHOTOLITHOGRAPHY | 4.322111e-05 | Calculated
market for wastewater, unpolluted | cubic meter | Treated liquid emissions of PHOTOLITHOGRAPHY from SCR by WWT - Accounted for in emissions of PHOTOLITHOGRAPHY | 2.161055e-05 | Calculated
treatment of wastewater, average, wastewater treatment | cubic meter | Treatment of liquid emissions of DRY ETCH from SCR by WWT - Accounted for in emissions of DRY ETCH | 1.487926e-05 | Calculated
market for wastewater, unpolluted | cubic meter | Treated liquid emissions of DRY ETCH from SCR by WWT - Accounted for in emissions of DRY ETCH | 7.439628e-06 | Calculated
treatment of wastewater, average, wastewater treatment | cubic meter | Treatment of liquid emissions of THERMAL PROCESSES from SCR by WWT - Accounted for in emissions of THERMAL PROCESSES | 0.0005008445 | Calculated
market for wastewater, unpolluted | cubic meter | Treated liquid emissions of THERMAL PROCESSES from SCR by WWT - Accounted for in emissions of THERMAL PROCESSES | 0.0002504222 | Calculated
treatment of wastewater, average, wastewater treatment | cubic meter | Treatment of liquid emissions of PVD from SCR by WWT - Accounted for in emissions of PVD | 1.053337e-07 | Calculated
market for wastewater, unpolluted | cubic meter | Treated liquid emissions of PVD from SCR by WWT - Accounted for in emissions of PVD | 5.266686e-08 | Calculated
treatment of wastewater, average, wastewater treatment | cubic meter | Treatment of liquid emissions of CVD from SCR by WWT - Accounted for in emissions of CVD | 3.430242e-07 | Calculated
market for wastewater, unpolluted | cubic meter | Treated liquid emissions of CVD from SCR by WWT - Accounted for in emissions of CVD | 1.715121e-07 | Calculated
treatment of wastewater, average, wastewater treatment | cubic meter | Treatment of liquid emissions of IMPLANT from SCR by WWT - Accounted for in emissions of IMPLANT | 0.0001032183 | Calculated
market for wastewater, unpolluted | cubic meter | Treated liquid emissions of IMPLANT from SCR by WWT - Accounted for in emissions of IMPLANT | 5.160916e-05 | Calculated
treatment of wastewater, average, wastewater treatment | cubic meter | Treatment of liquid emissions of CMP from SCR by WWT - Accounted for in emissions of CMP | 5.475246e-06 | Calculated
market for wastewater, unpolluted | cubic meter | Treated liquid emissions of CMP from SCR by WWT - Accounted for in emissions of CMP | 2.737623e-06 | Calculated
treatment of wastewater, average, wastewater treatment | cubic meter | Treatment of liquid emissions of WET ETCH from AWN by WWT - Accounted for in emissions of WET ETCH | 0.003570951 | Calculated
market for wastewater, unpolluted | cubic meter | Treated liquid emissions of WET ETCH from AWN by WWT - Accounted for in emissions of WET ETCH | 0.001785475 | Calculated
treatment of wastewater, average, wastewater treatment | cubic meter | Treatment of liquid emissions of WET CLEAN from AWN by WWT - Accounted for in emissions of WET CLEAN | 3.766656e-05 | Calculated
market for wastewater, unpolluted | cubic meter | Treated liquid emissions of WET CLEAN from AWN by WWT - Accounted for in emissions of WET CLEAN | 1.883328e-05 | Calculated
treatment of wastewater, average, wastewater treatment | cubic meter | Treatment of liquid emissions of PHOTOLITHOGRAPHY from AWN by WWT - Accounted for in emissions of PHOTOLITHOGRAPHY | 2.470386e-07 | Calculated
market for wastewater, unpolluted | cubic meter | Treated liquid emissions of PHOTOLITHOGRAPHY from AWN by WWT - Accounted for in emissions of PHOTOLITHOGRAPHY | 1.235193e-07 | Calculated
treatment of wastewater, average, wastewater treatment | cubic meter | Treatment of liquid emissions of CMP from AWN by WWT - Accounted for in emissions of CMP | 1.410881e-05 | Calculated
market for wastewater, unpolluted | cubic meter | Treated liquid emissions of CMP from AWN by WWT - Accounted for in emissions of CMP | 7.054407e-06 | Calculated
treatment of wastewater, average, wastewater treatment | cubic meter | Treatment of liquid emissions of CMP from UF by WWT - Accounted for in emissions of CMP | 0.00108216 | Calculated
market for wastewater, unpolluted | cubic meter | Treated liquid emissions of CMP from UF by WWT - Accounted for in emissions of CMP | 0.0005410802 | Calculated
treatment of wastewater, average, wastewater treatment | cubic meter | Treatment of liquid emissions of THINNING from UF by WWT - Accounted for in emissions of THINNING | 0.0005329731 | Calculated
market for wastewater, unpolluted | cubic meter | Treated liquid emissions of THINNING from UF by WWT - Accounted for in emissions of THINNING | 0.0002664865 | Calculated
treatment of wastewater, average, wastewater treatment | cubic meter | Treatment of liquid emissions of DICING from UF by WWT - Accounted for in emissions of DICING | 0.0002432679 | Calculated
market for wastewater, unpolluted | cubic meter | Treated liquid emissions of DICING from UF by WWT - Accounted for in emissions of DICING | 0.000121634 | Calculated
treatment of wastewater, average, wastewater treatment | cubic meter | Treatment of UPW drained water by WWT - Accounted for in emissions of WAFER FAB | 0.002936761 | Calculated
market for wastewater, unpolluted | cubic meter | UPW drained water treated by WWT - Accounted for in emissions of WAFER FAB | 0.00146838 | Calculated
treatment of wastewater, average, wastewater treatment | cubic meter | Treatment of PCW drained water by WWT - Accounted for in emissions of WAFER FAB | 0.01076386 | Calculated
market for wastewater, unpolluted | cubic meter | PCW drained water treated by WWT - Accounted for in emissions of WAFER FAB | 0.00538193 | Calculated
market for wastewater, from wafer fabrication | cubic meter | Treatment from WWT - Accounted for in emissions from WAFER FAB | 0.0096 | ecoinvent database
UTILITIES 1 - ULTRAPURE WATER (UPW) | Unit | Def. / Hypotheses | Value | Data source
Infrastructure hypotheses | [.] | UPW is produced in the fab through continuous cycling of water through a sequence of filter chambers and a reverse osmosis system
UPW production yield | % | How much UPW is produced per incoming city water volume | 66.5% | [2023BOA]
UPW supply pressure | kg/cm² |  | 2 | Hypothesis
Energy Conversion Factor (ECF) - UltraPure Water production (UPW) | kWh/m3 | Based on SEMI S23 standard : 9 kWh/m3 | 9 | SEMI S23 standard
Total mass of UPW per cm² of good die | kg |  | 5.829689 | Calculated
Total mass of UPW per wafer | kg |  | 1356.899 | Calculated
Mass of incoming water per kg of UPW produced | kg | 1,6 l of incoming water / 1 l of UPW - Incoming water required to produce UPW already included in ecoinvent dataset 'water production, ultrapure' is 1,5 kg/kg | 1.503759 | Calculated
Total mass of incoming water per cm² of good die | kg |  | 8.76645 | Calculated
Total mass of incoming water per wafer | kg |  | 2040.45 | Calculated
INPUTS - Scaled to cm² of good die
market group for tap water | kg | Total incoming city water per cm² of good die | 8.76645 | Calculated
market for electricity, medium voltage | kWh | Calculation based on ECF from SEMI S23 standard | 0.0524672 | Calculated
OUTPUTS - Scaled to cm² of good die
Processed good die area | cm² |  | 1
wastewater, average | cubic meter | Liquid emission from UPW - To WWT station | 0.002936761 | Calculated
UTILITIES 2 - PROCESS COOLING WATER (PCW) | Unit | Def. / Hypotheses | Value | Data source
Infrastructure hypotheses | [.] | PCW-C : Chiller-Cooled Process Cooling Water
| [.] | PCW is recycled upon return from the process equipment to be cooled using a chiller and cleaned through ion exchange membrane
PCW supply temperature | °C |  | 18 | Hypothesis
PCW return temperature | °C |  | 22 | Hypothesis
Input-output temperature difference | °C |  | 4 | Calculated
PCW supply pressure | kg/cm² | PCW supply pressure : 5 kg/cm² | 5 | Hypothesis
PCW flow rate per equipment | m3/h | Hypothesis : 4 l/min PCW for each tool | 0.24 | SEMI S23 standard
Number of equipment in wafer fab | [.] |  | 1430 | FAB SIZE MODEL
PCW flow rate | m3/h | Calculated based on standard SEMI S23 and number of tools to be cooled | 343.2 | Calculated
Cooling time per year | h | Process tools are cooled during process time and idle time | 8760 | Calculated
Volume used per year | m3 |  | 3006432 | Calculated
Energy Conversion Factor (ECF) - Process Cooling Water (PCW) | kWh/m3 | Based on SEMI S23 standard - 0,216 kWh/(m3.K) x ΔT + 0,272 (kWh/m3) | 1.136 | SEMI S23 standard
Mass of PCW per year | kg | Assuming infrastructure fab operation 365 days per year, 24 hours per day | 3006432000 | Calculated
Mass of PCW per wafer | kg | Based on wafer throughput estimation | 2505.36 | Calculated
Electrical energy per year | kWh | Assuming infrastructure fab operation 365 days per year, 24 hours per day | 3415306.752 | Calculated
Electrical energy per wafer | kWh |  | 2.84608896 | Calculated
INPUTS - Scaled to cm² of good die
market group for tap water | kg | Total incoming city water per cm² of good die | 10.76386 | Calculated
market for electricity, medium voltage | kWh | Total electrical energy per cm² of good die | 0.01222774 | Calculated
OUTPUTS - Scaled to cm² of good die
Processed good die area | cm² |  | 1
wastewater, average | cubic meter | Liquid emission from PCW - To WWT station | 0.01076386 | Calculated
UTILITIES 3 - UTILITY COMPRESSED DRY AIR (CDA) | Unit | Def. / Hypotheses | Value | Data source
Infrastructure hypotheses | [.] | CDA provided by a water-cooled and oil-free centrifugal compressor
Number of equipment in wafer fab | [.] |  | 1430 | FAB SIZE MODEL
CDA supply pressure | kg/cm² | CDA supply pressure : 8 kg/cm² (800 kPa) | 8 | Hypothesis
CDA flow rate per process tool | m3/h | Hypothesis : CDA flow rate of 0,2 m3/h per process tool | 0.2 | Hypothesis
CDA consumption per hour | m3/h |  | 286 | Calculated
CDA consumption per wafer | m3/wf |  | 2.066064 | Calculated
Energy Conversion Factor (ECF) - Utility Clean Dry Air (CDA) | kWh/m3 | ecoinvent dataset : compressed air production, 800 kPa gauge, >30kW, optimized generation / RoW / reference product : compressed air, 800 kPa gauge | 0.137 | ecoinvent database
Electrical energy per hour | kWh/h |  | 39.182 | Calculated
Electrical energy per wafer | kWh |  | 0.283050768 | Calculated
INPUTS - Scaled to cm² of good die
compressed air production, 800 kPa gauge, >30kW, optimized generation | m3 | Per cm² of good die | 0.008876498 | Calculated
OUTPUTS - Scaled to cm² of good die
Processed good die area | cm² |  | 1
UTILITIES 4 - UTILITY NITROGEN (N2) | Unit | Def. / Hypotheses | Value | Data source
Infrastructure hypotheses | [.] | On-site nitrogen production through Pressure Swing Absorption (PSA) type N2 generators - Output N2 purity > 98%
| [.] | Corresponding ecoinvent proxy: industrial gases production, cryogenic air separation, RER
N2 consumption per cm² of good die | cubic meter |  | 0.06004854 | Calculated
N2 consumption per wafer | cubic meter |  | 13.9767 | Calculated
N2 consumption per hour | cubic meter |  | 1934.759 | Calculated
Energy Conversion Factor (ECF) - Utility nitrogen (N2) | kWh/m3 | ecoinvent dataset : air separation, cryogenic / RoW / reference product : nitrogen | 0.563 | ecoinvent database
Electrical energy per cm² of good die | kWh |  | 0.03380733 | Calculated
Number of equipment in wafer fab | [.] |  | 1430 | FAB SIZE MODEL
N2 supply pressure | kg/cm² |  | 8 | Hypothesis
N2 flow rate per process tool | m3/h | Hypothesis : N2 flow rate of 0,05 m3/h per process tool | 0.05 | Hypothesis
N2 consumption per hour | m3/h |  | 71.5 | Calculated
N2 consumption per wafer | m3/wf |  | 0.516516 | Calculated
Nitrogen density | kg/m3 |  | 1.25 | CHEM. & MAT.
Electrical energy per hour | kWh |  | 40.2545 | Calculated
Electrical energy per wafer | kWh |  | 0.290798508 | Calculated
INPUTS - Scaled to cm² of good die
air separation, cryogenic | kg | Per cm² of good die | 0.06004854 | Calculated
OUTPUTS - Scaled to cm² of good die
Processed good die area | cm² |  | 1
UTILITIES 5 - UTILITY VACUUM (VAC) | Unit | Def. / Hypotheses | Value | Data source
Infrastructure hypotheses | [.] | Vacuum modelled as a point-of-use infrastructure for each elementary process
Number of equipment in wafer fab | [.] |  | 1430 | FAB SIZE MODEL
Vacuum flow rate per process tool | m3/h | Hypothesis : VAC flow rate of 0,2 m3/h per process tool | 0.2 | Hypothesis
Vacuum consumption per hour | m3/h |  | 286 | Calculated
Vacuum consumption per wafer | m3/wf |  | 0.516516 | Calculated
Energy Conversion Factor (ECF) - Utility vacuum (VAC) | kWh/m3 | Based on SEMI S23 standard | 0.06 | SEMI S23 standard
Electrical energy per hour | kWh |  | 17.16 | Calculated
Electrical energy per wafer | kWh |  | 0.12396384 | Calculated
INPUTS - Scaled to cm² of good die
market for electricity, medium voltage | kWh | Total electrical energy per cm² of good die | 0.0005325899
OUTPUTS - Scaled to cm² of good die
Processed good die area | cm² |  | 1
WAFER FAB EMISSIONS - SCRAPPED WAFERS | Unit | Def. / Hypotheses | Value | Data source
Overall manufacturing yield | % |  | 83.85% | User input
Wafer fab yearly throughput | wfs/year |  | 1200000 | Calculated
Yearly scrapped wafers | wfs/year |  | 193815 | Calculated
Wafer diameter | mm |  | 200 | User input
Wafer area | m² |  | 0.03141593 | Calculated
Wafer thickness | m | 725 µm-initial wafer thickness | 0.000725 | Hypothesis
Silicon density | kg/m3 |  | 2330 | CHEM. & MAT.
Initial wafer mass | kg |  | 0.05306935 | Calculated
Mass of scrapped wafer per year | kg |  | 10285.64 | Calculated
Mass of scrapped wafer per 'good' wafer produced | kg |  | 0.008571364 | Calculated
OUTPUTS - Scaled to cm² of good die
Processed good die area | cm² |  | 1
market for waste, from silicon wafer production, inorganic | kg | Solid emission from Scrapped wafers - Solid emission from WAFER FAB | 3.682543e-05 | Calculated

## 25. CHEM. & MAT.
skip
Group | Material / Chemical | Name or composition | Physical state | CAS Number | Density (kg/m3) | Molar mass (g/mol)
Metals / Metaloids | Si | Silicon | S | 007440-21-3 | 2330 | 28.085
| PolySi | Polysilicon | S | - | 2230 | 28.085
| SiO2 | Silicon dioxide | S | 007631-86-9 | 2500 | 60.08
| SiN | Silicon nitride | S | - | 3170 | 140.28
| Al | Aluminium | S | 007429-90-5 | 2700 | 26.98
| W | Tungsten | S | 007440-33-7 | 19300 | 180.14
| Ti | Titanium | S | 007440-32-6 | 4500 | 47.867
| Ni | Nickel | S | 007440-02-0 | 8900 | 58.69
| Ag | Silver | S | 007440-22-4 | 10503 | 107.868
Process & utility gases | H2 | Hydrogen | G | 001333-74-0 | 0.09 | 1.008
| O2 | Oxygen | G | 007782-44-7 | 1.429 | 31.999
| N2 | Nitrogen | G | 007727-37-9 | 1.25 | 28.01
| Ar | Argon | G | 007440-37-1 | 1.784 | 39.948
| He | Helium | G | 007440-59-7 | 0.1785 | 4.002
Output gases | N2O | Nitrous oxide | G | 010024-97-2 | 1.977 | 44.013
| CH4 | Methane | G | 000074-82-8 | 0.657 | 16.043
| CO | Carbon monoxyde | G | 000630-08-0 | 1.145 | 28.01
| CO2 | Carbon dioxyde | G | 000124-38-9 | 1.977 | 44.009
| NO | Nitric oxyde | G | 010102-43-9 | 1.3402 | 30.006
| NO2 | Nitrogen dioxyde | G | 010102-44-0 | 1.88 | 46.005
| Br2 | Bromine | G | 007729-95-6 | 3.1028 | 79.904
| F2 | Fluorine | G | 007782-41-4 | 1.696 | 37.9968
| Cl2 | Chlorine | G | 007782-50-5 | 3.2 | 70.906
Dopant & deposition gases | SiH4 | Silane | G | 007803-62-5 | 1.44 | 32.117
| SiH2Cl2 | Dichlorosilane | G | 004109-96-0 | 1.261 | 101.007
| SiHCl3 | Trichlorosilane | G | 010025-78-2 | 1.342 | 135.45
| SiCl4 | Silicon tetrachloride | G | 010026-04-7 | 1.483 | 169.9
| PH3 | Phosphine | G | 007803-51-2 | 1.38 | 94.9714
| AsH3 | Arsine | G | 007784-42-1 | 4.93 | 77.9454
| WF6 | Tungsten hexafluoride | G | 007783-82-6 | 13 | 297.83
| B2H6 | Diborane | G | 019287-45-7 | 1.131 | 27.67
Fluorinated compounds | BF3 | Boron trifluoride | G | 007637-07-2 | 2.76 | 67.806
| SiF4 | Silicon tetrafluoride (tetrafluorosilane) | G | 007783-61-1 | 1.66 | 104.08
| CF4 | Tetrafluoromethane | G | 000075-73-0 | 3.72 | 88.0043
| C2F4 | Tetrafluroethylene | G | 000116-14-3 | 1.519 | 100.016
| C2F6 | Hexafluoroethane | G | 000076-16-4 | 5.734 | 138.012
| C4F8 | Octafluorocyclobutane | G | 000115-25-3 | 1.65 | 200.03
| COF2 | Carbonyle fluoride | G | 000353-50-4 | 2.698 | 66.007
| NF3 | Nitrogen trifluoride | G | 007783-54-2 | 3.003 | 71
| CHF3 | Trifluoromethane | G | 000075-46-7 | 2.946 | 70.014
| SF4 | Sulfur tetrafluoride | G | 007783-60-0 | 1.95 | 108.07
| SF6 | Sulfur hexafluoride | G | 002551-62-4 | 6.17 | 146.05
| WF6 | Tungsten hexafluoride | G | 007783-82-6 | 4.56 | 297.83
Acids | HF (50 vol. %) | Hydrogen fluoride / Fluorhydric acid (50 vol.%) | L | 007664-39-3 | 1150 | -
| H3PO4 (85 vol.%) | Phosphoric acid | L | 007664-38-2 | 1710 | -
| H3CCOOH (50 vol.%) | Ethanoic (acetic) acid | L | 000064-19-7 | 1060 | -
| HCOOH | Methanoic (formic) acid | L | 000064-18-6 | 1220 | 46.025
| HNO3 | Nitric acid | L | 007697-37-2 | 1510 | 63.012
| HNO3 (70 vol.%) | Nitric acid | L | 007697-37-2 | 1420 | -
| HCl (37 vol.%) | Hydrochloric acid | L | 007647-01-0 | 1190 | -
| HCl | Hydrochloric acid | G | 007647-01-0 | 1.49 | 36.46
| HBr (48 vol.%) | Hydrobromic acid | L | 010035-10-6 | 1490 | 80.91
| H2SO4 | Sulfuric acid | L | 007664-93-9 | 1830 | 98.079
Caustics | NH3 | Ammonia | G | 007664-41-7 | 0.769 | 17.031
| NH4OH, 29 vol.% | Ammonium hydroxide | L | 001336-21-6 | 910 | 17.031
| NH4F, 40 vol. % | Ammonium fluoride | L | 12125-01-8 | 1010 | 37.037
| NaOH | Sodium hydroxide | S | 001310-73-2 | 2130 | 39.9971
| KOH | Potassium hydroxide | L | 1310-58-3 | 2044 | 56.105
Solvents | CH2O | Formaldehyde | G | 000050-00-0 | 0.8153 | 30.026
| H2O | Water | L | 7732-18-5 | 1000 | 18.015
| H2O2 | Hydrogen peroxide | L | 007722-84-1 | 1450 | 34.014
| C3H6O | Acetone | L | 000067-64-1 | 0.7845 | 58.08
| C3H8O | Isopropanol / 2-propanol (IPA) | L | 000067-63-0 | 785.05 | 60.095
| PGME | Propylene glycol monomethyl ether (C4H10O2) | L | 000107-98-2 | 920 | 90.122
| PGMEA | Propylene glycol monomethyl ether acetate | L | 000108-65-6 | 962 | 132.159
Etchants & Cleanants | Buffered HF (BHF) | [1 HF (50 vol.%) : 5 NH4F (40 vol. %) : 4 H2O] | L | - | 1020 | -
| Diluted HF | [1 HF (50 vol.%) : 9 H2O] | L | - | 1015 | -
| Piranha solution (SPM) | [3 H2SO4 : 1 H2O2 (30 vol.%)] | L | - | 1735 | -
| Si etchant (HNA) | [2 HF (50 vol.%) : 15 HNO3 (70 vol.%) : 5 CH3COOH (98 vol.%)] | L | - | 1313.636 | -
| SiO2 etchant | [1 HF (50 vol.%) : 5 NH4F (70 vol.%) : 5 H2O] | L | - | 1300 | -
| Al etchant | [19 H3PO4 (85 vol.%) : 1 H3CCOOH (50 vol.%) : 1 HNO3 (70 vol.%) : 2 H2O] | L | - | 1607.391 | -
| Ti etchant | [2 HF (50 vol. %) : 2 HNO3 (70%)] | L | - | 1285 | -
| W etchant | [1 HF (50 vol. %) : 2 HNO3 (70%)] | L | - | 1330 | -
| DMSO | Dimethyl sulfoxide | L | - | 1110 | -
| Standard Clean 1 (SC1 / APM) | [1 NH4OH (29 vol.%, aq) : 1 H2O2 (30 vol.%, aq) : 5 H2O] | L | - | 1051.429 | -
| Diluted SC1 | [1 NH4OH (29 vol.%) : 2 H2O2 (30 vol.%) : 40 H2O] | L | - | 1018.837 | -
| Standard Clean 2 (SC2 / HPM) | [1 HCl (37 vol.%) : 1 H2O2 (30 vol.%) : 5 H2O] | L | - | 1091.429 | -
Photolithography chemicals | TMAH | Tetramethyl ammonium hydroxide | L | 000075-59-2 | 1015 | 91.154
| Alkaline developer | [TMAH 2.38 vol.%] | L | - | 1000.357 | -
| HMDS | Hexamethyldisilazane / Bis(trimethylsilyl)amine ([(CH3)3Si]2NH) | L | 000999-97-3 | 765 | 161.395
| Phenolic resin | Phenolic resin | L | - | 1250 | -
| Photoresist (PR) | [28 vol.% HMDS : 36 vol.% PGMEA : 36 vol.% Phenolic resin] | L | - | 1150 | -
Plating chemicals | Cu sulfate | [CuSO4, 5 H2O] | L | 007758-98-7 | 2300 | 159.609
| Ni sulfate | [NiSO4, 6 H2O] | S | 10101-97-0 | 2070 | 262.85
| Ni sulfamate | [Ni(SO3NH2)2, 4 H2O] | S | 124594-15-6 | 3680 | 250.87
| Ni chloride | [NiCl2, 6 H2O] | S | 7791-20-0 | 1920 | 237.683
| Boric acid | H3BO3 | S | 10043-35-3 | 1440 | 61.83
Abatement chemicals | Ca(OH)2 | Calcium hydroxide | S | 001305-62-0 | 2211 | 74.093
Colloidal slurries | Alumina-based CMP slurry | Aluminum trioxyde (alumina) | S | 001344-28-1 | - | -
| Silica-based CMP slurry | Silicium dioxyde (silica) | S | 007631-86-9 | 2650 | -
Organic passivations | PI | Polyimide | L | - | 1950 | -
| BCB | Benzocyclobutene (C8H8) | L | 00694-87-1 | 957 | 104.152
Protective tapes & wafer carriers | BPSG | Borophosphosilicate glass | S | - | 2220 | -
| PVC | Polyvinyl chloride | S | - | 1300 | -
| PE | Polyester | S | - | 1390 | -

## 26. CHEM. SOL._MODEL
skip
Standard Clean 1 (SC1) - APM - [1 NH4OH (29 vol.%, aq) : 1 H2O2 (30 vol.%, aq) : 5 H2O] | Unit | Def. / Hypotheses | Value | Data source
Volume fraction - NH4OH (29 vol.%) | vol. % | Volume fraction of NH4OH (29 vol.%) in SC1 | 0.1428571 | Calculated
Volume fraction - NH3 | vol. % | Volume fraction of NH3 in NH4OH (29 vol.%) of SC1 | 0.04142857 | Calculated
Volume fraction - H2O | vol. % | Volume fraction of H2O in NH4OH (29 vol.%) of SC1 | 0.1014286 | Calculated
Volume fraction - H2O2 (30 vol.%) | vol. % | Volume fraction of H2O2 (30 vol.%) in SC1 | 0.1428571 | Calculated
Volume fraction - H2O2 | vol. % | Volume fraction of H2O2 in H2O2 (30 vol.%) of SC1 | 0.04285714 | Calculated
Volume fraction - H2O | vol. % | Volume fraction of H2O in H2O2 (30 vol.%) of SC1 | 0.1 | Calculated
Volume fraction - H2O | vol. % | Volume fraction of H2O in SC1 | 0.7142857 | Calculated
Sumcheck | vol. % | Should be 1 | 1 | Calculated
Density - NH4OH (29 vol.%) | kg/m3 |  | 910 | CHEM. & MAT.
Density - H2O2 (30 vol.%) | kg/m3 |  | 1450 | CHEM. & MAT.
Density - H2O | kg/m3 |  | 1000 | CHEM. & MAT.
Density - SC1 | kg/m3 |  | 1051.429 | Calculated
Mass fraction - NH4OH (29 vol.%) | wt. % | Mass fraction of NH4OH (29 vol.%) in SC1 | 0.1236413 | Calculated
Mass fraction - NH3 | wt. % | Mass fraction of NH3 in NH4OH (29 vol.%) of SC1 | 0.03585598 | Calculated
Mass fraction - H2O | wt. % | Mass fraction of H2O in NH4OH (29 vol.%) of SC1 | 0.08778533 | Calculated
Mass fraction - H2O2 (30 vol.%) | wt. % | Mass fraction of H2O2 (30 vol.%) in SC1 | 0.1970109 | Calculated
Mass fraction - H2O2 | wt. % | Mass fraction of H2O2 in H2O2 (30 vol.%) of SC1 | 0.05910326 | Calculated
Mass fraction - H2O | wt. % | Mass fraction of H2O in H2O2 (30 vol.%) of SC1 | 0.1379076 | Calculated
Mass fraction - H2O | wt. % | Mass fraction of H2O in SC1 | 0.6793478 | Calculated
Sumcheck | wt. % | Should be 1 | 1 | Calculated
INPUTS - Scaled to kg of output solution
exchange name | unit | reference product | amount | database
market for ammonia, anhydrous, liquid | kilogram | ammonia, anhydrous, liquid | 0.03585598 | ecoinvent_3.9.1_cutoff
water production, ultrapure | kilogram | water, ultrapure | 0.9050408 | ecoinvent_3.9.1_cutoff
market for hydrogen peroxide, without water, in 50% solution state | kilogram | hydrogen peroxide, without water, in 50% solution state | 0.05910326 | ecoinvent_3.9.1_cutoff
OUTPUTS - Scaled to kg of output solution
SC1 clean, at plant | kilogram |  | 1
Diluted Standard Clean 1 (SC1) - [1 NH4OH (29 vol.%) : 2 H2O2 (30 vol.%) : 40 H2O] | Unit | Def. / Hypotheses | Value | Data source
Volume fraction - NH4OH (29 vol.%) | vol. % | Volume fraction of NH4OH (29 vol.%) in diluted SC1 | 0.02325581 | Calculated
Volume fraction - NH3 | vol. % | Volume fraction of NH3 in NH4OH (29 vol.%) of diluted SC1 | 0.006744186 | Calculated
Volume fraction - H2O | vol. % | Volume fraction of H2O in NH4OH (29 vol.%) of diluted SC1 | 0.01651163 | Calculated
Volume fraction - H2O2 (30 vol.%) | vol. % | Volume fraction of H2O2 (30 vol.%) in diluted SC1 | 0.04651163 | Calculated
Volume fraction - H2O2 | vol. % | Volume fraction of H2O2 in H2O2 (30 vol.%) of diluted SC1 | 0.01395349 | Calculated
Volume fraction - H2O | vol. % | Volume fraction of H2O in H2O2 (30 vol.%) of diluted SC1 | 0.03255814 | Calculated
Volume fraction - H2O | vol. % | Volume fraction of H2O in diluted SC1 | 0.9302326 | Calculated
Sumcheck | vol. % | Should be 1 | 1 | Calculated
Density - NH4OH (29 vol.%) | kg/m3 |  | 910 | CHEM. & MAT.
Density - H2O2 (30 vol.%) | kg/m3 |  | 1450 | CHEM. & MAT.
Density - H2O | kg/m3 |  | 1000 | CHEM. & MAT.
Density - Diluted SC1 | kg/m3 |  | 1018.837 | Calculated
Mass fraction - NH4OH (29 vol.%) | wt. % | Mass fraction of NH4OH (29 vol.%) in diluted SC1 | 0.02077151 | Calculated
Mass fraction - NH3 | wt. % | Mass fraction of NH3 in NH4OH (29 vol.%) of diluted SC1 | 0.006023739 | Calculated
Mass fraction - H2O | wt. % | Mass fraction of H2O in NH4OH (29 vol.%) of diluted SC1 | 0.01474777 | Calculated
Mass fraction - H2O2 (30 vol.%) | wt. % | Mass fraction of H2O2 (30 vol.%) in diluted SC1 | 0.06619493 | Calculated
Mass fraction - H2O2 | wt. % | Mass fraction of H2O2 in H2O2 (30 vol.%) of diluted SC1 | 0.01985848 | Calculated
Mass fraction - H2O | wt. % | Mass fraction of H2O in H2O2 (30 vol.%) of diluted SC1 | 0.04633645 | Calculated
Mass fraction - H2O | wt. % | Mass fraction of H2O in diluted SC1 | 0.9130336 | Calculated
Sumcheck | wt. % | Should be 1 | 1 | Calculated
INPUTS - Scaled to kg of output solution
exchange name | unit | reference product | amount | database
market for ammonia, anhydrous, liquid | kilogram | ammonia, anhydrous, liquid | 0.006023739 | ecoinvent_3.9.1_cutoff
water production, ultrapure | kilogram | water, ultrapure | 0.9741178 | ecoinvent_3.9.1_cutoff
market for hydrogen peroxide, without water, in 50% solution state | kilogram | hydrogen peroxide, without water, in 50% solution state | 0.01985848 | ecoinvent_3.9.1_cutoff
OUTPUTS - Scaled to kg of output solution
Diluted SC1 clean, at plant | kilogram |  | 1
Standard Clean 2 (SC2) - HPM - [1 HCl (37 vol.%) : 1 H2O2 (30 vol.%) : 5 H2O] | Unit | Def. / Hypotheses | Value | Data source
Volume fraction - HCl (37 vol.%) | vol. % | Volume fration of HCl (37 vol.%) in SC2 | 0.1428571 | Calculated
Volume fraction - HCl | vol. % | Volume fraction of HCl in HCl (37 vol.%) of SC2 | 0.05285714 | Calculated
Volume fraction - H2O | vol. % | Volume fraction of H2O in HCl (37 vol.%) of SC2 | 0.09 | Calculated
Volume fraction - H2O2 (30 vol.%) | vol. % | Volume fraction of H2O2 (30 vol.%) in SC2 | 0.1428571 | Calculated
Volume fraction - H2O2 | vol. % | Volume fraction of H2O2 in H2O2 (30 vol.%) of SC2 | 0.04285714 | Calculated
Volume fraction - H2O | vol. % | Volume fraction of H2O in H2O2 (30 vol.%) of SC2 | 0.1 | Calculated
Volume fraction - H2O | vol. % | Volume fraction of H2O in SC2 | 0.7142857 | Calculated
Sumcheck | vol. % | Should be 1 | 1 | Calculated
Density - HCl (37 vol.%) | kg/m3 |  | 1190 | CHEM. & MAT.
Density - H2O2 (30 vol. %) | kg/m3 |  | 1450 | CHEM. & MAT.
Density - H2O | kg/m3 |  | 1000 | CHEM. & MAT.
Density - SC2 | kg/m3 |  | 1091.429 | Calculated
Mass fraction - HCl (37 vol.%) | wt. % | Mass fraction of HCl (37 vol.%) in SC2 | 0.1557592 | Calculated
Mass fraction - HCl | wt. % | HCl mass fraction of HCl (37 vol.%) in SC2 | 0.05763089 | Calculated
Mass fraction - H2O | wt. % | H2O mass fraction of HCl (37 vol.%) in SC2 | 0.09812827 | Calculated
Mass fraction - H2O2 (30 vol. %) | wt. % | H2O2 (30 vol.%) mass fraction in SC2 | 0.1897906 | Calculated
Volume fraction - H2O2 | wt. % | H2O2 mass fraction of H2O2 (30 vol.%) in SC2 | 0.05693717 | Calculated
Volume fraction - H2O | wt. % | H2O mass fraction of H2O2 (30 vol.%) in SC2 | 0.1328534 | Calculated
Mass fraction - H2O | wt. % | H2O mass fraction of SC2 | 0.6544503 | Calculated
Sumcheck | wt. % | Should be 1 | 1 | Calculated
INPUTS - Scaled to kg of output solution
exchange name | unit | reference product | amount | database
market for hydrochloric acid, without water, in 30% solution state | kilogram | hydrochloric acid, without water, in 30% solution state | 0.05763089 | ecoinvent_3.9.1_cutoff
market for hydrogen peroxide, without water, in 50% solution state | kilogram | hydrogen peroxide, without water, in 50% solution state | 0.05693717 | ecoinvent_3.9.1_cutoff
water production, ultrapure | kilogram | water, ultrapure | 0.8854319 | ecoinvent_3.9.1_cutoff
OUTPUTS - Scaled to kg of output solution
SC2 clean, at plant | kilogram |  | 1
Buffered HF (BHF) - [1 HF (50 vol.%) : 5 NH4F (40 vol. %) : 4 H2O] | Unit | Def. / Hypotheses | Value | Data source
Volume fraction - HF (50 vol.%) | vol. % | HF (50 vol. %) volume fraction of BHF | 0.1 | Calculated
Volume fraction - HF | vol. % | HF volume fraction of HF (50 vol.%) in BHF | 0.05 | Calculated
Volume fraction - H2O | vol. % | H2O volume fraction of HF (50 vol.%) in BHF | 0.05 | Calculated
Volume fraction - NH4F (40 vol. %) | vol. % | NH4F (40 vol.%) volume fraction in BHF | 0.5 | Calculated
Volume fraction - NH3 | vol. % | NH3 volume fraction of NH4F (40 vol.%) in BHF | 0.1 | Calculated
Volume fraction - HF | vol. % | HF volume fraction of NH4F (40 vol.%) in BHF | 0.1 | Calculated
Volume fraction - H2O | vol. % | H2O volume fraction of NH4F (40 vol.%) in BHF | 0.3 | Calculated
Volume fraction - H2O | vol. % | H2O volume fraction of BHF | 0.4 | Calculated
Sumcheck | vol. % | Should be 1 | 1 | Calculated
Density - HF (50 vol.%) | kg/m3 |  | 1150 | CHEM. & MAT.
Density - NH4F (40 vol. %) | kg/m3 |  | 1010 | CHEM. & MAT.
Density - H2O | kg/m3 |  | 1000 | CHEM. & MAT.
Density - BHF | kg/m3 |  | 1020 | Calculated
Mass fraction - HF (50 vol.%) | wt. % | HF (50 vol. %) mass fraction of BHF | 0.1127451 | Calculated
Mass fraction - HF | wt. % | HF mass fraction of HF (50 vol.%) in BHF | 0.05637255 | Calculated
Mass fraction - H2O | wt. % | H2O mass fraction of HF (50 vol.%) in BHF | 0.05637255 | Calculated
Mass fraction - NH4F (40 vol. %) | wt. % | NH4F (40 vol.%) mass fraction in BHF | 0.495098 | Calculated
Mass fraction - NH3 | wt. % | NH3 mass fraction of NH4F (40 vol.%) in BHF | 0.09901961 | Calculated
Mass fraction - HF | wt. % | HF mass fraction of NH4F (40 vol.%) in BHF | 0.09901961 | Calculated
Mass fraction - H2O | wt. % | H2O mass fraction of NH4F (40 vol.%) in BHF | 0.2970588 | Calculated
Mass fraction - H2O | wt. % | H2O mass fraction of BHF | 0.3921569 | Calculated
Sumcheck | wt. % | Should be 1 | 1 | Calculated
INPUTS - Scaled to kg of output solution
exchange name | unit | reference product | amount | database
market for ammonia, anhydrous, liquid | kilogram | ammonia, anhydrous, liquid | 0.09901961 | ecoinvent_3.9.1_cutoff
market for hydrogen fluoride | kilogram | hydrogen fluoride | 0.1553922 | ecoinvent_3.9.1_cutoff
water production, ultrapure | kilogram | water, ultrapure | 0.7455882 | ecoinvent_3.9.1_cutoff
OUTPUTS - Scaled to kg of output solution
Buffered HF, at plant | kilogram |  | 1
Diluted HF (DHF) - [1 HF (50 vol.%) : 9 H2O] | Unit | Def. / Hypotheses | Value | Data source
Volume fraction - HF (50 vol.%) | vol. % | HF (50 vol.%) volume fraction of diluted HF | 0.1 | Calculated
Volume fraction - HF | vol. % | HF volume fraction of HF (50 vol.%) in diluted HF | 0.05 | Calculated
Volume fraction - H2O | vol. % | H2O volume fraction of HF (50 vol.%) in diluted HF | 0.05 | Calculated
Volume fraction - H2O | vol. % | H2O volume fraction of diluted HF | 0.9 | Calculated
Sumcheck | vol. % | Should be 1 | 1 | Calculated
Density - HF (50 vol.%) | kg/m3 |  | 1150 | CHEM. & MAT.
Density - H2O | kg/m3 |  | 1000 | CHEM. & MAT.
Density - Diluted HF | kg/m3 |  | 1015 | Calculated
Mass fraction - HF (50 vol.%) | wt. % | HF (50 vol.%) mass fraction in diluted HF | 0.1133005 | Calculated
Mass fraction - HF | wt. % | HF mass fraction in HF (50 vol.%) of diluted HF | 0.05665025 | Calculated
Mass fraction - H2O | wt. % | H2O mass fraction in HF (50 vol.%) of diluted HF | 0.05665025 | Calculated
Mass fraction - H2O | wt. % | H2O mass fraction in diluted HF | 0.8866995 | Calculated
Sumcheck | wt. % | Should be 1 | 1 | Calculated
INPUTS - Scaled to kg of output solution
exchange name | unit | reference product | amount | database
market for hydrogen fluoride | kilogram | hydrogen fluoride | 0.05665025 | ecoinvent_3.9.1_cutoff
water production, ultrapure | kilogram | water, ultrapure | 0.9433498 | ecoinvent_3.9.1_cutoff
OUTPUTS - Scaled to kg of output solution
Diluted HF, at plant | kilogram |  | 1
Piranha solution - [3 H2SO4 : 1 H2O2 (30 vol.%)] | Unit | Def. / Hypotheses | Value | Data source
Volume fraction - H2SO4 | vol.% | H2SO4 volume fraction of Piranha solution | 0.75 | Calculated
Volume fraction - H2O2 (30 vol.%) | vol.% | H2O2 (30 vol.%) volume fraction of Piranha solution | 0.25 | Calculated
Volume fraction - H2O2 | vol.% | H2O2 volume fraction of H2O2 (30 vol.%) in Piranha solution | 0.075 | Calculated
Volume fraction - H2O | vol.% | H2O volume fraction of H2O2 (30 vol.%) in Piranha solution | 0.175 | Calculated
Sumcheck | vol.% | Should be 1 | 1 | Calculated
Density - H2SO4 | kg/m3 |  | 1830 | CHEM. & MAT.
Density - H2O2 (30 vol.%) | kg/m3 |  | 1450 | CHEM. & MAT.
Density - Piranha solution | kg/m3 |  | 1735 | Calculated
Mass fraction - H2SO4 | wt.% | H2SO4 mass fraction of Piranha solution | 0.7910663 | Calculated
Mass fraction - H2O2 (30 vol.%) | wt.% | H2O2 (30 vol.%) mass fraction of Piranha solution | 0.2089337 | Calculated
Mass fraction - H2O2 | wt.% | H2O2 mass fraction of H2O2 (30 vol.%) in Piranha solution | 0.06268012 | Calculated
Mass fraction - H2O | wt.% | H2O mass fraction of H2O2 (30 vol.%) in Piranha solution | 0.1462536 | Calculated
Sumcheck | wt.% | Should be 1 | 1 | Calculated
INPUTS - Scaled to kg of output solution
exchange name | unit | reference product | amount | database
market for sulfuric acid | kilogram | sulfuric acid | 0.7910663 | ecoinvent_3.9.1_cutoff
market for hydrogen peroxide, without water, in 50% solution state | kilogram | hydrogen peroxide, without water, in 50% solution state | 0.06268012 | ecoinvent_3.9.1_cutoff
water production, ultrapure | kilogram | water, ultrapure | 0.1462536 | ecoinvent_3.9.1_cutoff
OUTPUTS - Scaled to kg of output solution
Piranha solution, at plant | kilogram |  | 1
Photoresist - [28 vol.% HMDS : 36 vol.% PGMEA : 36 vol.% Phenolic resin] | Unit | Def. / Hypotheses | Value | Data source
Volume fraction - Hexamethyldisilazane (HMDS) | vol. % |  | 0.28 | Calculated
Volume fraction - Propylene glycol monomethyl ether acetate (PGMEA) | vol. % |  | 0.36 | Calculated
Volume fraction - Phenolic resin | vol. % |  | 0.36 | Calculated
Sumcheck | vol. % | Should be 1 | 1 | Calculated
Density - HMDS | kg/m3 |  | 765 | CHEM. & MAT.
Density - PGMEA | kg/m3 |  | 962 | CHEM. & MAT.
Density - Phenolic resin | kg/m3 |  | 1250 | CHEM. & MAT.
Density - Photoresist | kg/m3 |  | 1010.52 | Calculated
Mass fraction - HMDS | wt. % |  | 0.2119701 | Calculated
Mass fraction - PGMEA | wt. % |  | 0.3427146 | Calculated
Mass fraction - Phenolic resin | wt. % |  | 0.4453153 | Calculated
Sumcheck | wt. % | Should be 1 | 1 | Calculated
INPUTS - Scaled to kg of output solution
exchange name | unit | reference product | amount | database
market for hexamethyldisilazane | kilogram | hexamethyldisilazane | 0.2119701 | ecoinvent_3.9.1_cutoff
market for dipropylene glycol monomethyl ether | kilogram | dipropylene glycol monomethyl ether | 0.3427146 | ecoinvent_3.9.1_cutoff
market for phenolic resin | kilogram | phenolic resin | 0.4453153 | ecoinvent_3.9.1_cutoff
OUTPUTS - Scaled to kg of output solution
Photoresist, at plant | kilogram |  | 1
Alkaline developer - [TMAH 2.38 vol.%] | Unit | Def. / Hypotheses | Value | Data source
Volume fraction - TMAH | vol. % |  | 0.0238 | Calculated
Volume fraction - UPW | vol. % |  | 0.9762 | Calculated
Sumcheck | vol. % | Should be 1 | 1 | Calculated
Density - TMAH | kg/m3 |  | 1015 | CHEM. & MAT.
Density - UPW | kg/m3 |  | 1000 | CHEM. & MAT.
Density - Alkaline developer | kg/m3 |  | 1000.357 | Calculated
Mass fraction - TMAH | wt. % |  | 0.02414838 | Calculated
Mass fraction - UPW | wt. % |  | 0.9758516 | Calculated
Sumcheck | wt. % | Should be 1 | 1 | Calculated
INPUTS - Scaled to kg of output solution
exchange name | unit | reference product | amount | database
market for trimethylamine | kilogram | trimethylamine | 0.02414838 | ecoinvent_3.9.1_cutoff
water production, ultrapure | kilogram |  | 0.9758516 | ecoinvent_3.9.1_cutoff
OUTPUTS - Scaled to kg of output solution
Alkaline developer, at plant | kilogram |  | 1
CMP slurry - Silica-based | Unit | Def. / Hypotheses | Value | Data source
Volume fraction - SiO2 | vol. % |  | 0.01683623 | Cabot, Semi-Sperse W2000 (SSW2000)
Volume fraction - H2O2 (30 vol.%) | vol. % |  | 0.02517517 | Cabot, Semi-Sperse W2000 (SSW2000)
Volume fraction - H2O2 | vol. % |  | 0.007552552 | Calculated
Volume fraction - H2O | vol. % |  | 0.01762262 | Calculated
Volume fraction - H2O | vol. % |  | 0.93288 | Cabot, Semi-Sperse W2000 (SSW2000)
Sumcheck | vol. % | Should be 1 | 1.000067 | Calculated
Density - SiO2 | kg/m3 |  | 2650 | CHEM. & MAT.
Density - H2O2 (30 vol.%) | kg/m3 |  | 1450 | CHEM. & MAT.
Density - H2O | kg/m3 |  | 1000 | CHEM. & MAT.
Density - CMP slurry | kg/m3 |  | 1014 | Cabot, Semi-Sperse W2000 (SSW2000)
Mass fraction - SiO2 | wt. % |  | 0.044 | Cabot, Semi-Sperse W2000 (SSW2000)
Mass fraction - H2O2 (30 vol.%) | wt. % |  | 0.036 | Cabot, Semi-Sperse W2000 (SSW2000)
Mass fraction - H2O2 | wt. % |  | 0.0108 | Calculated
Mass fraction - H2O | wt. % |  | 0.0252 | Calculated
Mass fraction - H2O | wt. % |  | 0.92 | Cabot, Semi-Sperse W2000 (SSW2000)
Sumcheck | wt. % | Should be 1 | 1 | Calculated
INPUTS - Scaled to kg of output solution
exchange name | unit | reference product | amount | database
market for activated silica | kilogram | activated silica | 0.044 | ecoinvent_3.9.1_cutoff
market for hydrogen peroxide, without water, in 50% solution state | kilogram | hydrogen peroxide, without water, in 50% solution state | 0.0108 | ecoinvent_3.9.1_cutoff
water production, ultrapure | kilogram | water, ultrapure | 0.9452 | ecoinvent_3.9.1_cutoff
OUTPUTS - Scaled to kg of output solution
CMP slurry, at plant | kilogram |  | 1
HNA etchant - [2 HF (50 vol.%) : 15 HNO3 (70 vol.%) : 5 CH3COOH (98 vol.%)] | Unit | Def. / Hypotheses | Value | Data source
Volume fraction - HF (50 vol.%) | vol. % |  | 0.09090909 | Calculated
Volume fraction - HF | vol. % |  | 0.04545455 | Calculated
Volume fraction - H2O | vol. % |  | 0.04545455 | Calculated
Volume fraction - HNO3 (70 vol.%) | vol. % |  | 0.6818182 | Calculated
Volume fraction - HNO3 | vol. % |  | 0.4772727 | Calculated
Volume fraction - H2O | vol. % |  | 0.2045455 | Calculated
Volume fraction - CH3COOH (98 vol.%) | vol. % |  | 0.2272727 | Calculated
Volume fraction - CH3COOH | vol. % |  | 0.2227273 | Calculated
Volume fraction - H2O | vol. % |  | 0.004545455 | Calculated
Sumcheck | vol. % | Should be 1 | 1 | Calculated
Density - HF (50 vol.%) | kg/m3 |  | 1150 | CHEM. & MAT.
Density - HNO3 (70 vol.%) | kg/m3 |  | 1420 | CHEM. & MAT.
Density - CH3COOH (98 vol.%) | kg/m3 |  | 1060 | CHEM. & MAT.
Density - HNA | kg/m4 |  | 1313.636 | Calculated
Mass fraction - HF (50 vol.%) | wt.% |  | 0.07958478 | Calculated
Mass fraction - HF | wt.% |  | 0.03979239 | Calculated
Mass fraction - H2O | wt.% |  | 0.03979239 | Calculated
Mass fraction - HNO3 (70 vol.%) | wt.% |  | 0.7370242 | Calculated
Mass fraction - HNO3 | wt.% |  | 0.515917 | Calculated
Mass fraction - H2O | wt.% |  | 0.2211073 | Calculated
Mass fraction - CH3COOH (98 vol.%) | wt.% |  | 0.183391 | Calculated
Mass fraction - CH3COOH | wt.% |  | 0.1797232 | Calculated
Mass fraction - H2O | wt.% |  | 0.00366782 | Calculated
Sumcheck | wt.% | Should be 1 | 1 | Calculated
INPUTS - Scaled to kg of output solution
exchange name | unit | reference product | amount | database
market for hydrogen fluoride | kilogram | hydrogen fluoride | 0.03979239 | ecoinvent_3.9.1_cutoff
market for nitric acid, without water, in 50% solution state | kilogram | nitric acid, without water, in 50% solution state | 0.515917 | ecoinvent_3.9.1_cutoff
market for acetic acid, without water, in 98% solution state | kilogram | acetic acid, without water, in 98% solution state | 0.1797232 | ecoinvent_3.9.1_cutoff
water production, ultrapure | kilogram | water, ultrapure | 0.2645675 | ecoinvent_3.9.1_cutoff
OUTPUTS - Scaled to kg of output solution
HNA etchant, at plant | kilogram |  | 1
SiO2 etchant - [1 HF (50 vol.%) : 5 NH4F (70 vol.%) : 5 H2O] | Unit | Def. / Hypotheses | Value | Data source
Volume fraction - HF (50 vol.%) | vol. % |  | 0.09090909 | Calculated
Volume fraction - HF | vol. % |  | 0.04545455 | Calculated
Volume fraction - H2O | vol. % |  | 0.04545455 | Calculated
Volume fraction - HNO3 (70 vol.%) | vol. % |  | 0.6818182 | Calculated
Volume fraction - HNO3 | vol. % |  | 0.4772727 | Calculated
Volume fraction - H2O | vol. % |  | 0.2045455 | Calculated
Volume fraction - H2O | vol. % |  | 0.2272727 | Calculated
Sumcheck | vol. % | Should be 1 | 1 | Calculated
Density - HF (50 vol.%) | kg/m3 |  | 1150 | CHEM. & MAT.
Density - HNO3 (70 vol.%) | kg/m3 |  | 1420 | CHEM. & MAT.
Density - H2O | kg/m3 |  | 1000 | CHEM. & MAT.
Density - SiO2 etchant | kg/m3 |  | 1300 | Calculated
Mass fraction - HF (50 vol.%) | wt.% |  | 0.08041958 | Calculated
Mass fraction - HF | wt.% |  | 0.04020979 | Calculated
Mass fraction - H2O | wt.% |  | 0.04020979 | Calculated
Mass fraction - HNO3 (70 vol.%) | wt.% |  | 0.7447552 | Calculated
Mass fraction - HNO3 | wt.% |  | 0.5213287 | Calculated
Mass fraction - H2O | wt.% |  | 0.2234266 | Calculated
Mass fraction - H2O | wt.% |  | 0.1748252 | Calculated
Sumcheck | wt.% | Should be 1 | 1 | Calculated
INPUTS - Scaled to kg of output solution
exchange name | unit | reference product | amount | database
market for hydrogen fluoride | kilogram | hydrogen fluoride | 0.04020979 | ecoinvent_3.9.1_cutoff
market for nitric acid, without water, in 50% solution state | kilogram | nitric acid, without water, in 50% solution state | 0.5213287 | ecoinvent_3.9.1_cutoff
water production, ultrapure | kilogram | water, ultrapure | 0.4384615 | ecoinvent_3.9.1_cutoff
OUTPUTS - Scaled to kg of output solution
SiO2 etchant, at plant | kilogram |  | 1
Ti etchant - [2 HF (50 vol. %) : 2 HNO3 (70%)] | Unit | Def. / Hypotheses | Value | Data source
Volume fraction - HF (50 vol.%) | vol. % |  | 0.5 | Calculated
Volume fraction - HF | vol. % |  | 0.25 | Calculated
Volume fraction - H2O | vol. % |  | 0.25 | Calculated
Volume fraction - HNO3 (70 vol.%) | vol. % |  | 0.5 | Calculated
Volume fraction - HNO3 | vol. % |  | 0.35 | Calculated
Volume fraction - H2O | vol. % |  | 0.15 | Calculated
Sumcheck | vol. % | Should be 1 | 1 | Calculated
Density - HF (50 vol.%) | kg/m3 |  | 1150 | CHEM. & MAT.
Density - HNO3 (70 vol.%) | kg/m3 |  | 1420 | CHEM. & MAT.
Density - Ti etchant | kg/m3 |  | 1285 | Calculated
Mass fraction - HF (50 vol.%) | wt.% |  | 0.4474708 | Calculated
Mass fraction - HF | wt.% |  | 0.2237354 | Calculated
Mass fraction - H2O | wt.% |  | 0.2237354 | Calculated
Mass fraction - HNO3 (70 vol.%) | wt.% |  | 0.5525292 | Calculated
Mass fraction - HNO3 | wt.% |  | 0.3867704 | Calculated
Mass fraction - H2O | wt.% |  | 0.1657588 | Calculated
Sumcheck | wt.% | Should be 1 | 1 | Calculated
INPUTS - Scaled to kg of output solution
exchange name | unit | reference product | amount | database
market for hydrogen fluoride | kilogram | hydrogen fluoride | 0.2237354 | ecoinvent_3.9.1_cutoff
market for nitric acid, without water, in 50% solution state | kilogram | nitric acid, without water, in 50% solution state | 0.3867704 | ecoinvent_3.9.1_cutoff
water production, ultrapure | kilogram | water, ultrapure | 0.3894942 | ecoinvent_3.9.1_cutoff
OUTPUTS - Scaled to kg of output solution
Ti etchant, at plant | kilogram |  | 1
W etchant - [1 HF (50 vol. %) : 2 HNO3 (70%)] | Unit | Def. / Hypotheses | Value | Data source
Volume fraction - HF (50 vol.%) | vol. % |  | 0.3333333 | Calculated
Volume fraction - HF | vol. % |  | 0.1666667 | Calculated
Volume fraction - H2O | vol. % |  | 0.1666667 | Calculated
Volume fraction - HNO3 (70 vol.%) | vol. % |  | 0.6666667 | Calculated
Volume fraction - HNO3 | vol. % |  | 0.4666667 | Calculated
Volume fraction - H2O | vol. % |  | 0.2 | Calculated
Sumcheck | vol. % | Should be 1 | 1 | Calculated
Density - HF (50 vol.%) | kg/m3 |  | 1150 | CHEM. & MAT.
Density - HNO3 (70 vol.%) | kg/m3 |  | 1420 | CHEM. & MAT.
Density - W etchant | kg/m3 |  | 1330 | Calculated
Mass fraction - HF (50 vol.%) | wt.% |  | 0.2882206 | Calculated
Mass fraction - HF | wt.% |  | 0.1441103 | Calculated
Mass fraction - H2O | wt.% |  | 0.1441103 | Calculated
Mass fraction - HNO3 (70 vol.%) | wt.% |  | 0.7117794 | Calculated
Mass fraction - HNO3 | wt.% |  | 0.4982456 | Calculated
Mass fraction - H2O | wt.% |  | 0.2135338 | Calculated
Sumcheck | wt.% | Should be 1 | 1 | Calculated
INPUTS - Scaled to kg of output solution
exchange name | unit | reference product | amount | database
market for hydrogen fluoride | kilogram | hydrogen fluoride | 0.1441103 | ecoinvent_3.9.1_cutoff
market for nitric acid, without water, in 50% solution state | kilogram | nitric acid, without water, in 50% solution state | 0.4982456 | ecoinvent_3.9.1_cutoff
water production, ultrapure | kilogram | water, ultrapure | 0.3576441 | ecoinvent_3.9.1_cutoff
OUTPUTS - Scaled to kg of output solution
W etchant, at plant | kilogram |  | 1
Al etchant - [19 H3PO4 (85 vol.%) : 1 H3CCOOH (50 vol.%) : 1 HNO3 (70 vol.%) : 2 H2O] | Unit | Def. / Hypotheses | Value | Data source
Volume fraction - H3PO4 (85 vol.%) | vol. % |  | 0.826087 | Calculated
Volume fraction - H3PO4 | vol. % |  | 0.7021739 | Calculated
Volume fraction - H2O | vol. % |  | 0.123913 | Calculated
Volume fraction - H3COOH (50 vol.%) | vol. % |  | 0.04347826 | Calculated
Volume fraction - H3COOH | vol. % |  | 0.02173913 | Calculated
Volume fraction - H2O | vol. % |  | 0.02173913 | Calculated
Volume fraction - HNO3 (70 vol.%) | vol. % |  | 0.04347826 | Calculated
Volume fraction - HNO3 | vol. % |  | 0.03043478 | Calculated
Volume fraction - H2O | vol. % |  | 0.01304348 | Calculated
Volume fraction - H2O | vol. % |  | 0.08695652 | Calculated
Sumcheck | vol. % | Should be 1 | 1 | Calculated
Density - H3PO4 (85 vol.%) | kg/m3 |  | 1710 | CHEM. & MAT.
Density - H3COOH (50 vol.%) | kg/m3 |  | 1060 | CHEM. & MAT.
Density - HNO3 (70 vol.%) | kg/m3 |  | 1420 | CHEM. & MAT.
Density - H2O | kg/m3 |  | 1000 | CHEM. & MAT.
Density - Al etchant | kg/m3 |  | 1607.391 | Calculated
Mass fraction - H3PO4 (85 vol.%) | wt.% |  | 0.8788207 | Calculated
Mass fraction - H3PO4 | wt.% |  | 0.7469976 | Calculated
Mass fraction - H2O | wt.% |  | 0.1318231 | Calculated
Mass fraction - H3COOH (50 vol.%) | wt.% |  | 0.0286719 | Calculated
Mass fraction - H3COOH | wt.% |  | 0.01433595 | Calculated
Mass fraction - H2O | wt.% |  | 0.01433595 | Calculated
Mass fraction - HNO3 (70 vol.%) | wt.% |  | 0.03840952 | Calculated
Mass fraction - HNO3 | wt.% |  | 0.02688666 | Calculated
Mass fraction - H2O | wt.% |  | 0.01152286 | Calculated
Mass fraction - H2O | wt.% |  | 0.05409792 | Calculated
Sumcheck | wt.% | Should be 1 | 1 | Calculated
INPUTS - Scaled to kg of output solution
exchange name | unit | reference product | amount | database
market for phosphoric acid, industrial grade, without water, in 85% solution state | kilogram | phosphoric acid, industrial grade, without water, in 85% solution state | 0.7469976 | ecoinvent_3.9.1_cutoff
market for acetic acid, without water, in 98% solution state | kilogram | acetic acid, without water, in 98% solution state | 0.01433595 | ecoinvent_3.9.1_cutoff
market for nitric acid, without water, in 50% solution state | kilogram | nitric acid, without water, in 50% solution state | 0.02688666 | ecoinvent_3.9.1_cutoff
water production, ultrapure | kilogram | water, ultrapure | 0.2117798 | ecoinvent_3.9.1_cutoff
OUTPUTS - Scaled to kg of output solution
W etchant, at plant | kilogram |  | 1

## 27. FRONT-END YIELD MODELS
skip
FRONT-END YIELD MODELS | Model name | Model description | Inputs |  | Output yield | Output graphs | Sources
|  |  | Defect density D0 (cm-2) | Die area A (cm²) | YFE (%)
Murphy's, triangular |  |  | 0.1 | 0.1 | 99.01% |  | Murphy's and Seed's formulas: C. Stapper, 1991
|  |  |  | 0.5 | 95.14% |  | Yield models comparison: Boakes et al., 2003
|  |  |  | 1 | 90.56% |  | Defect density: estimated
|  |  |  | 1.5 | 86.23% |  | Die area: calculated
|  |  |  | 2 | 82.15% |  | Resulting front-end yields: calculated based on models
|  |  |  | 2.5 | 78.29%
|  |  |  | 3 | 74.64%
|  |  |  | 3.5 | 71.19%
|  |  |  | 4 | 67.93%
|  |  |  | 4.5 | 64.85%
|  |  |  | 5 | 61.93%
|  |  |  | 5.5 | 59.16%
|  |  |  | 6 | 56.55%
|  |  |  | 6.5 | 54.07%
|  |  |  | 7 | 51.72%
|  |  |  | 7.5 | 49.49%
|  |  |  | 8 | 47.38%
|  |  |  | 8.5 | 45.38%
|  | Triangular defect distribution |  | 9 | 43.48%
|  |  |  | 9.5 | 41.67%
|  |  |  | 10 | 39.96%
Murphy's, rectangular |  |  | 0.1 | 0.1 | 99.01%
|  |  |  | 0.5 | 95.16%
|  |  |  | 1 | 90.63%
|  |  |  | 1.5 | 86.39%
|  |  |  | 2 | 82.42%
|  |  |  | 2.5 | 78.69%
|  |  |  | 3 | 75.2%
|  |  |  | 3.5 | 71.92%
|  |  |  | 4 | 68.83%
|  |  |  | 4.5 | 65.94%
|  |  |  | 5 | 63.21%
|  |  |  | 5.5 | 60.65%
|  |  |  | 6 | 58.23%
|  |  |  | 6.5 | 55.96%
|  |  |  | 7 | 53.81%
|  |  |  | 7.5 | 51.79%
|  |  |  | 8 | 49.88%
|  |  |  | 8.5 | 48.08%
|  | Rectangular defect distribution |  | 9 | 46.37%
|  |  |  | 9.5 | 44.76%
|  |  |  | 10 | 43.23%
Seed |  |  | 0.1 | 0.1 | 99.01%
|  |  |  | 0.5 | 95.24%
|  |  |  | 1 | 90.91%
|  |  |  | 1.5 | 86.96%
|  |  |  | 2 | 83.33%
|  |  |  | 2.5 | 80%
|  |  |  | 3 | 76.92%
|  |  |  | 3.5 | 74.07%
|  |  |  | 4 | 71.43%
|  |  |  | 4.5 | 68.97%
|  |  |  | 5 | 66.67%
|  |  |  | 5.5 | 64.52%
|  |  |  | 6 | 62.5%
|  |  |  | 6.5 | 60.61%
|  |  |  | 7 | 58.82%
|  |  |  | 7.5 | 57.14%
|  |  |  | 8 | 55.56%
|  |  |  | 8.5 | 54.05%
|  |  |  | 9 | 52.63%
|  |  |  | 9.5 | 51.28%
|  |  |  | 10 | 50%
Poisson |  |  | 0.1 | 0.1 | 99%
|  |  |  | 0.5 | 95.12%
|  |  |  | 1 | 90.48%
|  |  |  | 1.5 | 86.07%
|  |  |  | 2 | 81.87%
|  |  |  | 2.5 | 77.88%
|  |  |  | 3 | 74.08%
|  |  |  | 3.5 | 70.47%
|  |  |  | 4 | 67.03%
|  |  |  | 4.5 | 63.76%
|  |  |  | 5 | 60.65%
|  |  |  | 5.5 | 57.69%
|  |  |  | 6 | 54.88%
|  |  |  | 6.5 | 52.2%
|  |  |  | 7 | 49.66%
|  |  |  | 7.5 | 47.24%
|  |  |  | 8 | 44.93%
|  |  |  | 8.5 | 42.74%
|  |  |  | 9 | 40.66%
|  |  |  | 9.5 | 38.67%
|  |  |  | 10 | 36.79%
𝒀_𝑭𝑬=((𝟏−𝒆^(−〖𝑨𝑫〗_𝟎^ ))/(𝑨𝑫_𝟎 ))^𝟐
𝒀_𝑭𝑬=((𝟏−𝒆^(−〖𝟐𝑨𝑫〗_𝟎^ ))/(𝟐𝑨𝑫_𝟎 ))
𝒀_𝑭𝑬=𝟏/(𝟏+𝑨𝑫_𝟎 )
𝒀_𝑭𝑬=𝒆^(−𝑫_𝟎 𝑨)

## 28. DIE COUNT MODEL
skip
DIE COUNT MODEL | Model name | Model description | Inputs | [7 empty] | Outputs
|  |  | Wafer diameter (mm) | Edge excl. width (mm) | Wafer radius, incl. edge excl. (mm) | Die size X (mm) | Kerf line X (mm) | Die size Y (mm) | Kerf line Y (mm) | Corr. Factor (Fcorr) | Die area (AD, mm²) | Eq. die dim (LD, mm) | Die Count per Wafer (DPW)
De Vries |  |  | 150 | 6 | 69 | 1 | 0.06 | 1 | 0.06 | 0.51 | 1.1236 | 1.06 | 13103.2
[6 empty] | 1.5 |  | 1.5 |  |  | 2.25 | 1.5 | 6500.207
[6 empty] | 2 |  | 2 |  |  | 4 | 2 | 3628.728
[6 empty] | 2.5 |  | 2.5 |  |  | 6.25 | 2.5 | 2304.698
[6 empty] | 3 |  | 3 |  |  | 9 | 3 | 1588.201
[6 empty] | 3.5 |  | 3.5 |  |  | 12.25 | 3.5 | 1157.817
[6 empty] | 4 |  | 4 |  |  | 16 | 4 | 879.5438
[6 empty] | 4.5 |  | 4.5 |  |  | 20.25 | 4.5 | 689.4888
[6 empty] | 5 |  | 5 |  |  | 25 | 5 | 554.0638
[6 empty] | 5.5 |  | 5.5 |  |  | 30.25 | 5.5 | 454.2494
[6 empty] | 6 |  | 6 |  |  | 36 | 6 | 378.6247
[6 empty] | 6.5 |  | 6.5 |  |  | 42.25 | 6.5 | 319.9985
[6 empty] | 7 |  | 7 |  |  | 49 | 7 | 273.6609
[6 empty] | 7.5 |  | 7.5 |  |  | 56.25 | 7.5 | 236.4237
[6 empty] | 8 |  | 8 |  |  | 64 | 8 | 206.0669
[6 empty] | 8.5 |  | 8.5 |  |  | 72.25 | 8.5 | 181.0066
[6 empty] | 9 |  | 9 |  |  | 81 | 9 | 160.0886
[6 empty] | 9.5 |  | 9.5 |  |  | 90.25 | 9.5 | 142.4556
[6 empty] | 10 |  | 10 |  |  | 100 | 10 | 127.4607
[6 empty] | 10.5 |  | 10.5 |  |  | 110.25 | 10.5 | 114.6079
[6 empty] | 11 |  | 11 |  |  | 121 | 11 | 103.5121
[6 empty] | 11.5 |  | 11.5 |  |  | 132.25 | 11.5 | 93.87079
[6 empty] | 12 |  | 12 |  |  | 144 | 12 | 85.44347
|  |  | 200 | 6 | 94 | 1 | 0.06 | 1 | 0.06 | 0.51 | 1.1236 | 1.06 | 24421.35
[6 empty] | 1.5 |  | 1.5 |  |  | 2.25 | 1.5 | 12136.57
[6 empty] | 2 |  | 2 |  |  | 4 | 2 | 6789.17
[6 empty] | 2.5 |  | 2.5 |  |  | 6.25 | 2.5 | 4320.972
[6 empty] | 3 |  | 3 |  |  | 9 | 3 | 2983.941
[6 empty] | 3.5 |  | 3.5 |  |  | 12.25 | 3.5 | 2179.988
[6 empty] | 4 |  | 4 |  |  | 16 | 4 | 1659.641
[6 empty] | 4.5 |  | 4.5 |  |  | 20.25 | 4.5 | 1303.884
[6 empty] | 5 |  | 5 |  |  | 25 | 5 | 1050.121
[6 empty] | 5.5 |  | 5.5 |  |  | 30.25 | 5.5 | 862.8901
[6 empty] | 6 |  | 6 |  |  | 36 | 6 | 720.8838
[6 empty] | 6.5 |  | 6.5 |  |  | 42.25 | 6.5 | 610.6795
[6 empty] | 7 |  | 7 |  |  | 49 | 7 | 523.4817
[6 empty] | 7.5 |  | 7.5 |  |  | 56.25 | 7.5 | 453.3332
[6 empty] | 8 |  | 8 |  |  | 64 | 8 | 396.0841
[6 empty] | 8.5 |  | 8.5 |  |  | 72.25 | 8.5 | 348.772
[6 empty] | 9 |  | 9 |  |  | 81 | 9 | 309.2367
[6 empty] | 9.5 |  | 9.5 |  |  | 90.25 | 9.5 | 275.8733
[6 empty] | 10 |  | 10 |  |  | 100 | 10 | 247.4695
[6 empty] | 10.5 |  | 10.5 |  |  | 110.25 | 10.5 | 223.0961
[6 empty] | 11 |  | 11 |  |  | 121 | 11 | 202.0309
[6 empty] | 11.5 |  | 11.5 |  |  | 132.25 | 11.5 | 183.7061
[6 empty] | 12 |  | 12 |  |  | 144 | 12 | 167.6703
|  |  | 300 | 3 | 147 | 1 | 0.06 | 1 | 0.06 | 0.51 | 1.1236 | 1.06 | 59974.51
[6 empty] | 1.5 |  | 1.5 |  |  | 2.25 | 1.5 | 29857.82
[6 empty] | 2 |  | 2 |  |  | 4 | 2 | 16736.14
[6 empty] | 2.5 |  | 2.5 |  |  | 6.25 | 2.5 | 10673.45
[6 empty] | 3 |  | 3 |  |  | 9 | 3 | 7385.947
[6 empty] | 3.5 |  | 3.5 |  |  | 12.25 | 3.5 | 5407.184
[6 empty] | 4 |  | 4 |  |  | 16 | 4 | 4125.155
[6 empty] | 4.5 |  | 4.5 |  |  | 20.25 | 4.5 | 3247.751
[6 empty] | 5 |  | 5 |  |  | 25 | 5 | 2621.257
[6 empty] | 5.5 |  | 5.5 |  |  | 30.25 | 5.5 | 2158.542
[6 empty] | 6 |  | 6 |  |  | 36 | 6 | 1807.233
[6 empty] | 6.5 |  | 6.5 |  |  | 42.25 | 6.5 | 1534.316
[6 empty] | 7 |  | 7 |  |  | 49 | 7 | 1318.149
[6 empty] | 7.5 |  | 7.5 |  |  | 56.25 | 7.5 | 1144.068
[6 empty] | 8 |  | 8 |  |  | 64 | 8 | 1001.848
[6 empty] | 8.5 |  | 8.5 |  |  | 72.25 | 8.5 | 884.1903
[6 empty] | 9 |  | 9 |  |  | 81 | 9 | 785.7682
[6 empty] | 9.5 |  | 9.5 |  |  | 90.25 | 9.5 | 702.6227
[6 empty] | 10 |  | 10 |  |  | 100 | 10 | 631.7617
[6 empty] | 10.5 |  | 10.5 |  |  | 110.25 | 10.5 | 570.8902
[6 empty] | 11 |  | 11 |  |  | 121 | 11 | 518.2241
[6 empty] | 11.5 |  | 11.5 |  |  | 132.25 | 11.5 | 472.3599
[6 empty] | 12 |  | 12 |  |  | 144 | 12 | 432.181
𝑫_𝒑𝒘=(𝝅𝑹^𝟐)/𝑨_𝑫 −(𝑭_𝒄𝒐𝒓𝒓 𝟐𝝅𝑹𝑳_𝑫)/𝑨_𝑫

## 29. FAB SIZE MODEL
skip
Model reference | Inputs | [8 empty] | Outputs
| Wafer fab hourly THP (h-1) | Process category | Sub-process step | Total processing time (s) | Batch size | Process time per wf (h) | Tool utilization rate (U) | Tool Quantity | Tool Footprint (Atool, m²) | Fab size estimation (Afab, m²)
[2024BOA] | 138.4275 | PHOTOLITHOGAPHY | Spin-coating / Development | 5280 | 1 | 1.466667 | 0.75 | 270 | 25 | 36520
|  |  | UV-exposure | 3300 | 1 | 0.9166667 | 0.75 | 169 | 50
|  | WET CLEAN | RCA clean | 4920 | 50 | 0.02733333 | 0.75 | 5 | 30
|  |  | Piranha clean | 1500 | 50 | 0.008333333 | 0.75 | 1 | 30
Fab size estimation based on quantity of tools, tool utilization rate, and tool footprint |  |  | HF clean | 3000 | 50 | 0.01666667 | 0.75 | 3 | 30
|  |  | Spin-rinse drying | 2250 | 50 | 0.0125 | 0.75 | 2 | 30
|  | WET ETCH | Photoresist (PR) wet stripping | 2520 | 50 | 0.014 | 0.75 | 2 | 15
|  |  | Wet lift-off - PR, metals | 1800 | 50 | 0.01 | 0.75 | 1 | 30
|  |  | Spin-etching - Si | 186 | 1 | 0.05166667 | 0.75 | 9 | 10
|  |  | Dip etching - SiO2 | 120 | 50 | 0.0006666667 | 0.75 | 0 | 30
|  |  | Dip etching - SiN | 1260 | 50 | 0.007 | 0.75 | 1 | 30
|  | DRY ETCH | Photoresist (PR) dry stripping | 1620 | 25 | 0.018 | 0.75 | 3 | 10
|  |  | Dry etching - Si (alignment marks) | 318 | 1 | 0.08833333 | 0.75 | 16 | 20
|  |  | Dry etching - Si (trenches) | 240 | 1 | 0.06666667 | 0.75 | 12 | 20
|  |  | Dry etching - SiN | 180 | 1 | 0.05 | 0.75 | 9 | 20
|  |  | Dry etching - SiO2 | 637.2 | 1 | 0.177 | 0.75 | 32 | 20
|  | ION IMPLANT | P-type implantation | 2160 | 1 | 0.6 | 0.75 | 110 | 25
|  |  | N-type implantation | 1080 | 1 | 0.3 | 0.75 | 55 | 25
|  | THERMAL PROCESSES | Dry thermal oxidation - Scattering oxide | 4920 | 100 | 0.01366667 | 0.75 | 2 | 25
|  |  | Dry thermal oxidation - Gate oxide | 9960 | 100 | 0.02766667 | 0.75 | 5 | 25
|  |  | Wet thermal oxidation | 8520 | 100 | 0.02366667 | 0.75 | 4 | 25
|  |  | Rapid thermal annealing | 5008 | 1 | 1.391111 | 0.75 | 256 | 25
|  |  | Furnace annealing | 4860 | 100 | 0.0135 | 0.75 | 2 | 25
|  |  | Laser annealing | 2617.994 | 1 | 0.7272205 | 0.75 | 134 | 25
|  |  | Hard baking (polyimide) | 7620 | 100 | 0.02116667 | 0.75 | 3 | 25
|  | PVD | Sputtering PVD - Ti | 240 | 1 | 0.06666667 | 0.75 | 12 | 20
|  |  | Sputtering / evaporation PVD - Al | 405.0633 | 1 | 0.1125176 | 0.75 | 20 | 20
|  |  | Sputtering PVD - Ni | 180 | 1 | 0.05 | 0.75 | 9 | 20
|  |  | Sputtering PVD - Ag | 117.6471 | 1 | 0.03267974 | 0.75 | 6 | 20
|  | CVD | LP-CVD - SiN | 1500 | 100 | 0.004166667 | 0.75 | 0 | 25
|  |  | LP-CVD - Doped PolySi | 2580 | 100 | 0.007166667 | 0.75 | 1 | 25
|  |  | LP-CVD - SiO2 | 1680 | 100 | 0.004666667 | 0.75 | 0 | 25
|  |  | PE-CVD - SiO2 | 1680 | 1 | 0.4666667 | 0.75 | 86 | 25
|  |  | LP-CVD - W | 765 | 100 | 0.002125 | 0.75 | 0 | 25
|  | CMP | Dielectric CMP - PolySi / Si / SiO2 | 600 | 1 | 0.1666667 | 0.75 | 30 | 15
|  |  | Metal CMP - W | 300 | 1 | 0.08333333 | 0.75 | 15 | 15
|  |  | Wet scrubbing | 540 | 1 | 0.15 | 0.75 | 27 | 15
|  | THINNING | Wafer bonding | 120 | 1 | 0.03333333 | 0.75 | 6 | 15
|  |  | Back-grinding | 417.7273 | 1 | 0.1160354 | 0.75 | 21 | 15
|  | DICING | Wafer debonding & mounting on dicing frame | 240 | 1 | 0.06666667 | 0.75 | 12 | 15
|  |  | Blade dicing | 362.6667 | 1 | 0.1007407 | 0.75 | 18 | 10
|  | PROBING | Wafer electrical testing | 120 | 1 | 0.03333333 | 0.75 | 6 | 10
|  |  | Die electrical testing | 1092 | 1 | 0.3033333 | 0.75 | 55 | 10
|  |  |  | Total processing time per wf (h) |  | Total processing time per wf (h) |  | Total number of tools
|  |  |  | 24.67147 |  | 7.849597 |  | 1430
𝑨_𝒇𝒂𝒃=∑_(𝒊=𝟏)^𝒏▒〖[〖𝑻𝒐𝒐𝒍 𝑸𝒖𝒂𝒏𝒕𝒊𝒕𝒚〗_𝒊 〗. 〖𝑻𝒐𝒐𝒍 𝑭𝒐𝒐𝒕𝒑𝒓𝒊𝒏𝒕〗_𝒊]
𝑨_𝒇𝒂𝒃=∑_(𝒊=𝟏)^𝒏▒〖[(〖𝑻𝑯𝑷〗_𝒉.𝒕_(𝒕𝒐𝒐𝒍, 𝒊))/𝑼_𝒊 〗. 𝑨_(𝒕𝒐𝒐𝒍, 𝒊)]

## 30. REFERENCES
skip
[2025FRA]_Technical interviews & exchanges with experts from Fraunhofer IISB institute, Germany, between january 2025 and december 2025
[2025CEA]_Technical interviews & exchanges with experts from CEA-Leti, France, between january 2025 and december 2025
[2024BOA]_Boakes, L.; Ragnarsson, L.A.; Rolin, C.; Liu, I.Y.; Vanhouche, B.; Schellekens, V. Life cycle assessment methodology for imec.netzero, version 3.4, 2024
[2024LIA]_Liao, P.Y.; Lin, T.; Zargar, O.A.; Hsu, C.J.; Chou, C.H.; Shih, Y.C.; Hu, S.C.; Leggett, G. Energy Consumption and Carbon Emission Reduction in HVAC System of a Dynamic Random Access Memory (DRAM) Semiconductor Fabrication Plant (fab). IEEE Transactions on Semiconductor Manufacturing 2024, 37, 174-184
[2024SEM]_SEMI M1-0924 standard
[2024VAU]_Vauche, L.; Guillemaud, G.; Lopes Barbosa, J.-C.; Di Cioccio, L. Cradle-to-Gate Life Cycle Assessment (LCA) of GaN Power Semiconductor Device. Sustainability 2024, 16, 901
[2023ARD]_Arduino, D.; Stassi, S.; Spano, C.; Scaltrito, L.; Ferrero, S.; Bertana, V. Silicon and Silicon Carbide Recrystallization by Laser Annealing: A Review. Materials 2023, 16, 7674
[2023MIU]_Miura, S.; Hachikubo, Y.; Yamagishi, R.; Ando, M.; Takei, S. Water-Soluble Biomass Resist Materials Based on Polyglucuronic Acid for Eco-Friendly Photolithography. Coatings 2023, 13, 2038
[2023SEM]_SEMI S23-1021E2; Guide for Energy, Utilities, and Materials Use Efficiency of Semiconductor Manufacturing Equipment. SEMI: 2021
[2023SER]_Servin, I.; Teolis, A.; Bazin, A.; Durin, P.; Sysova, O.; Gablin, C.; Saudet, B.; Leonard, D.; Soppera, O.; Leclercq, J.L.; Chevolot, Y.; Tiron, R.; Delair, T.; Trombotto, S. Water-soluble bio-sourced resists for DUV lithography in a 200/300 mm pilot line environment. Micro Nano Eng 2023, 19, 100202
[2022SHA]_Sharma, P.; Pleil, M.; Jackson, N. Effect of SF6 and C4F8 flow rate on etched surface profile and grass formation in deep reactive ion etching process. In Proceedings of the ASME International Mechanical Engineering Congress and Exposition (IMECE), Columbus, Ohio, USA, October 30-November 3, 2022
[2022YOU]_You, Y.-B.; Lee, Y.-S.; Kim, S.-J.; Cho, C.-H.; Seong, I.-H.; Jeong, W.-N.; Choi, M.-S.; You, S.-J. Influence of Additive N2 on O2 Plasma Ashing Process in Inductively Coupled Plasma. Nanomaterials 2022, 12, 3798
[2021DIA]_Díaz Triana, A.; Schmidt, S.; Glaser, S.; Makoschitz, M. A “Life Cycle Thinking” Approach to Assess Differences in the Energy Use of SiC- vs. Si Power Semiconductors. In Proceedings of the e.nova 2021 Conference “Green Deal, Energy—Building— Environment”, Pinkafeld, Austria, June 2022
[2021PED]_Pedersen, H.; Barry, S.T.; Sundqvist, J. Green CVD—Toward a sustainable philosophy for thin film deposition by chemical vapor deposition. J. Vac. Sci. Technol. A 2021, 39, 051001
[2021VEL]_Veltkamp, H.-W.; Janssens, Y.L.; de Boer, M.J.; Zhao, Y.; Wiegerink, R.J.; Tas, N.R.; Lötters, J.C. Method for Keyhole-Free High-Aspect-Ratio Trench Refill by LPCVD. Micromachines 2021, 13, 1908
[2018BAP]_Baptista, A.; Silva, F.; Porteiro, J.; Míguez, J.; Pinto, G. Sputtering Physical Vapour Deposition (PVD) Coatings: A Critical Review on Process Improvement and Market Trend Demands, Coatings 2018, 8, 402
[2018GEN]_Geng, H. Semiconductor Manufacturing Handbook, Second Edition, McGraw Hill Education, 2018
[2017YOL]_Barbarini, E. Infineon FS820R08A6P2B – HybridPACK Drive 750V IGBT Module, Reverse Costing and Technology Analysis Report, System Plus Consulting, 2017
[2013LEE]_Lee, H.; Park, S.; Jeong, H. Evaluation of environmental impacts during chemical mechanical polishing (CMP) for sustainable manufacturing. J. Mech. Sc. Technol. 2013, 27, 511-518
[2012BOY]_Boyd, S. Life Cycle Assessment of Semiconductors, Springer, New York, NY, USA, 2012
[2011PRA]_Prakash, S.; Schischke, K.; Stobbe, L. Schaffung einer Datenbasis zur Ermittlung ökologischer Wirkungen der Produkte der Informations- und Kommunikationstechnik. Ressourcenschonung im Aktionsfeld IKT, unpublished, 2011
[2011TAN]_Tanjyo, M.; Naito, M. History of Ion Implanter and Its Future Perspective. SEI Technical Review 2011, 73, 22-30
[2010KRI]_Krishnan, M.; Nalaskowski, J.W.; Cook, L.M. Chemical Mechanical Planarization: Slurry Chemistry, Materials, and Mechanisms. Chem. Rev. 2010, 110, 178-204
[2008HU]_Hu, S.C.; Wu, J.S.; Chan, D.Y.L.; Hsu, R.T.C.; Lee, J.C.C. Power consumption benchmark for a semiconductor cleanroom facility system. Energy and Buildings 2008, 40, 1765–1770
[2008KRI]_Krishnan, N.; Boyd, S.; Somani, A.; Raoux, S.; Clark, D.; Dornfeld, D. A Hybrid Life Cycle Inventory of Nano-Scale Semiconductor Manufacturing. Environ. Sci. Technol., 2008, 42, 3069
[2006BOY]_Boyd, S. Life Cycle Inventory of a CMOS Chip. In Proceedings of the IEEE International Symposium on Electronics and the Environment, Scottsdale, AZ, USA, 8-11 May 2006
[2005DEV]_De Vries, D.K., Investigation of gross die per wafer formulas. IEEE Transactions on Semiconductor Manufacturing 2005, 18, 136
[2003MUR_1]_Murphy, C.; Laurent, J.P.; Allen, D.T. Life Cycle Inventory Development for Wafer Fabrication in Semiconductor Manufacturing. In Proceedings of the IEEE International Symposium on Electronics and the Environment, Boston, MA, USA, 19-22 May 2003
[2003MUR_2]_Murphy, C.F.; Kenig, G.A.; Allen, D.T.; Laurent, J.P.; Dyer, D.E. Development of Parametric Material, Energy, and Emission Inventories for Wafer Fabrication in the Semiconductor Industry. Environ Sci Technol 2003, 37, 5373-5382
[2003WIL]_Williams, K.R.; Gupta, K.; Wasilik, M. Etch Rates for Micromachining Processing—Part I. J. Microelectromech. Syst. 2003, 12, 761-778
[2002XU]_Xu, T.; Tschudi, W. Energy Performance of Cleanroom Environmental Systems. In Proceedings of the 48th Annual Technical Meeting and Exposition of the Institute of Environmental Science and Technology (ESTECH), Anaheim, CA, USA, April 28 – May 1, 2002